## dataset_with_abstract
doi | title | year | citations | is_oa | abstract
https://doi.org/10.1016/j.corsci.2023.111017 | Metastable pitting corrosion behavior and characteristics of passive film of laser powder bed fusion produced Ti鈥?Al鈥?V in NaCl solutions with different concentrations | 2023 | 199 | TRUE | This work investigated the metastable pitting corrosion mechanism of laser powder bed fusion (LPBF) produced Ti鈥?Al鈥?V. The passive films of samples were produced by potentiostatic polarization in NaCl solutions with different concentrations, and electrochemical measurements were employed to understand the influence of Cl - on the characteristics of passive films. The frequency of pitting nucleation and the pit dimension increase with increased Cl - concentration. The attack of Cl - promotes the dissolution of passive films. A higher density of oxygen vacancies is produced in passive film because of the ingressive Cl - , resulting in the condensation of voids and pitting corrosion . 鈥?A Ti-6Al-4V alloy was fabricated by laser powder bed fusion (LPBF) method. 鈥?Metastable pitting corrosion of the samples was investigated in NaCl solutions. 鈥?Cl - suppresses the formation of passive film formed on LPBF-produced sample. 鈥?The passive film has higher flux of oxygen vacancies in 10 wt% NaCl solution. 鈥?The condensation of cation-anion-vacancy associations triggers voids and pitting.
https://doi.org/10.1016/j.corsci.2023.111112 | On the use of the Langmuir and other adsorption isotherms in corrosion inhibition | 2023 | 164 | TRUE | In corrosion inhibition studies, the standard adsorption Gibbs energy is often estimated via the linear regression of the Langmuir isotherm in the c/胃=1/K+c form, where both the intercept and the slope are estimated, although the Langmuir isotherm requires the slope of 1. Hence, c/胃=1/K+mc is actually used, where m is the slope. Herein, a theoretical basis for this equation is established. It is demonstrated to be an effective equation that can decently describe various adsorption models and provide relatively accurate estimates of the standard adsorption Gibbs energy, provided surface coverages are reliably determined experimentally. However, any significant deviation from the slope of 1 signals non-Langmuir adsorption due to inter-adsorbate interactions, multi-site adsorption, or surface heterogeneity. Among these three causes, only attractive inter-adsorbate interactions lead to a slope of less than 1.
https://doi.org/10.1016/j.corsci.2023.111025 | Experimental comparison of gaseous and electrochemical hydrogen charging in X65 pipeline steel using the permeation technique | 2023 | 118 | TRUE | Herein, hydrogen uptake and diffusivity in X65 pipeline steel were investigated using the permeation technique under different hydrogen charging conditions. Hydrogen charging was performed using hydrogen gas at different pressures, and electrochemical charging was performed at different cathodic current densities. The results revealed that both the sub-surface hydrogen concentration in lattice and reversible trap sites and the effective hydrogen diffusivity were dependent on the charging conditions. Moreover, the relationship between equivalent hydrogen fugacity and overpotential was determined.
https://doi.org/10.1016/j.corsci.2023.111296 | Synergistic inhibition effect of Mikania micrantha extract with potassium iodide on the corrosion of cold rolled steel in methanesulfonic acid solution | 2023 | 104 | TRUE | The synergistic inhibition effect of Mikania micrantha extract (MME) with KI mixture on the corrosion of cold rolled steel (CRS) in methanesulfonic acid (MSA) was conducted by weight loss, electrochemical techniques and surface characterizations. The experimental results indicate that either MME or KI performs moderate inhibition with a maximum inhibition efficiency below 74%. However, MME/KI mixture exhibits an efficient performance with a maximum inhibition ef铿乧iency of 91%. There is a synergism between MME and KI with a corresponding synergism parameter higher than 1. The alien invasive weed can be developed as a novel inhibitor against metallic corrosion.
https://doi.org/10.1016/j.corsci.2023.111591 | Study on the oxidation behavior of a novel thermal barrier coating system using the nanocrystalline coating as bonding coating on the single-crystal superalloy | 2023 | 100 | TRUE | A novel thermal barrier coating system with a double columnar structure was developed on a single-crystal superalloy N5 to investigate its cyclic oxidation behavior. The bond coating is a columnar nanocrystalline coating deposited by magnetron sputtering, with the same chemical composition as the superalloy N5. Compared to the NiCrAlY/YSZ thermal barrier coating, this novel system does not experience elemental interdiffusion during high-temperature exposure. Additionally, the high density of grain boundaries in the bond coating promotes the selective oxidation of Al, which significantly improves its oxidation resistance and the rumpling resistance of the thermal barrier coating.
https://doi.org/10.1016/j.corsci.2024.112636 | Printed cellular structure enhancing re-passivation of stress corrosion cracking in high-temperature water | 2024 | 61 | TRUE | Cellular structure with high-density dislocations and elemental segregation is a unique characteristic for laser powder bed-fusion (L-PBF) 316 L stainless steels (SSs), but the role of such structure to stress corrosion cracking (SCC) remains pending. Herein we adopt multiple verification methods, including transmission electron microscope, atomic force microscopy and density-functional theory calculations to unveil its advantageous contribution to SCC resistance in high-temperature oxygenated water. Convincing evidence verify that the intrinsic Cr/Mo segregation across cellular boundaries (CBs) initiates a diffusion-induced stress and a nano-scale galvanic cell to provide a robust and stable Cr/Mo source towards near-surface grain boundaries (GBs). Consequently, there exists a Cr/Mo-rich enrichment zone at the crack tip, improving the re-passivation capacity of the SCC tip.
https://doi.org/10.1016/j.corsci.2023.111764 | Effect of microstructure on hydrogen embrittlement and hydrogen-induced cracking behaviour of a high-strength pipeline steel weldment | 2023 | 59 | TRUE | Hydrogen embrittlement (HE) and hydrogen-induced cracking (HIC) behaviour of a X65 steel pipeline weldment were investigated using slow strain rate tensile (SSRT) testing of specimens that were specifically extracted from different zones of the weldment (i.e., weld metal (WM), heat-affected zone (HAZ), and base metal (BM)). The WM was found to be the most susceptible zone to HE and HIC, while BM the least. Analysis of microstructure, fracture surface, secondary crack formation, and mechanical behaviour revealed that the high HE susceptibility of WM is correlated to microstructural features including Ti-rich inclusions, martensite/austenite (M/A) constituents, and prior austenite grain boundaries (PAGBs).
https://doi.org/10.1016/j.corsci.2023.111453 | New insights into hydrogen trapping and embrittlement in high strength aluminum alloys | 2023 | 57 | TRUE | An attractive approach to mitigate hydrogen embrittlement (HE) is to use nano-sized particles to immobilize hydrogen. However, atomic scale relationship between different particle-matrix characteristics in aluminum alloys and the susceptibility to HE is unknown. In this study, effects of interactions between various interfaces and hydrogen in aluminum alloys are investigated using a comprehensive multiscale experimental and simulation-based approach that includes atomic scale observations, simulation and advanced hydrogen mapping techniques. Depending on the nature of interfaces, e.g., coherency, size, and crystal structure, some are useful for mitigating HE, others provide hydrogen to sensitive sites, and some act as crack initiation sites.
https://doi.org/10.1016/j.corsci.2025.112971 | Mutual FCC-BCC phase transition driving surface homogenization in a novel core-shell medium-entropy alloy after exposure to supercritical water | 2025 | 56 | TRUE | A novel medium-entropy alloy (Al 7.7 Cr 25 Fe 25 Ni 42.3 , wt%) was developed for supercritical water reactor (SCWR) applications. Featuring a stable core-shell structure with an FCC outer shell, B2 inner shell, and BCC core, the alloy exhibits excellent mechanical properties at room temperature and 600 掳C. After 1000 h in 600掳C supercritical water, the alloy formed a dense, uniform oxide scale composed of Al 2 O 3 , Cr 2 O 3 , Fe 3-x Cr x O 4 , and NiFe 2 O 4 . Beyond the protective effect of the oxide scale , the alloy's outstanding corrosion resistance is largely attributed to mutual phase transformations that promote a homogenized and fine-grained microstructure, ensuring uniform oxide growth . This unique combination makes the alloy a promising SCWR candidate. 鈥?A novel Al 7.7 Cr 25 Fe 25 Ni 42.3 alloy was proposed for SCWR applications. 鈥?The alloy exhibits excellent corrosion performance and mechanical properties. 鈥?The oxidation scale in steady-state consists of Al 2 O 3 , Cr 2 O 3 , Fe 3-x Cr x O 4 , and NiFe 2 O 4 . 鈥?The mutual BCC-FCC transition inducing near-surface homogenization is revealed.
https://doi.org/10.1016/j.corsci.2023.111361 | Effects of heat treatments on the microstructure and localized corrosion behaviors of AA7075 aluminum alloy | 2023 | 53 | TRUE | Five different heat treatments were applied to AA7075 aluminum alloy, resulting in distinct localized corrosion behaviors in 5 wt% NaCl solution. Some treatments exhibited higher intergranular corrosion (IGC) susceptibility due to the anodic nature of grain boundaries (GBs) caused by Cu depletion in the precipitate free zones (PFZs) along the GBs. Cu-enrichment and an increase in intervals between 畏-phase grain boundary precipitates (GBPs) did not improve IGC resistance. The open circuit (OCP) and galvanostatic (GL) tests could distinguish differences in corrosion behaviors, suggesting the potential use of GL testing as a faster method for predicting localized corrosion behaviors.
https://doi.org/10.1016/j.corsci.2024.112399 | Improved mechanical and corrosion properties through high-pressure phase transition in a biodegradable Zn-1.5Mn alloy | 2024 | 52 | TRUE | Zn-Mn alloys are considered promising biodegradable metals for orthopedic applications due to their large elongation and favorable osteogenicity. However, the corrosion rate of Zn-Mn alloys could be improved to meet the degradation requirement for orthopedic implants. In this study, a Zn-1.5Mn alloy was prepared via high-pressure solid-solution (HPSS) treatment at 5 GPa and 380 掳C for 1 h to cast ingots. Microstructural evaluation revealed the HPSS treatment caused a phase transition from a 味-MnZn13 phase to an 蔚-MnZn3 phase. The electrode potential difference between the 蔚-MnZn3 and the 伪-Zn was significantly larger than between the 味-MnZn13 and the 伪-Zn, leading to an accelerated corrosion rate of the HPSS-treated alloy. It showed an electrochemical corrosion rate of 0.343 mm/y and an immersion degradation rate of 0.028 mm/y, while the as-cast (AC) Zn-1.5Mn displayed an electrochemical corrosion rate of 0.216 mm/y and an immersion degradation rate of 0.026 mm/y. Further, the HPSS-treated Zn-1.5Mn exhibited a compressive yield strength of 202 MPa and a microhardness of 83.48 HV. In addition, the HPSS-treated Zn-1.5Mn exhibited a cell viability toward human umbilical vein endothelial cells (HUVEC) comparable to its AC and atmospheric pressure solid-solution-treated (APSS-treated) counterparts toward HUVEC, along with improved antibacterial activity.
https://doi.org/10.1016/j.corsci.2025.112974 | Integrated effects of non-equilibrium microstructures on stress corrosion cracking susceptibility of post-treated laser powder-bed-fusion 316鈥疞 stainless steels | 2025 | 52 | TRUE | Laser powder-bed-fusion (L-PBF) technique offers unparalleled advantages in fabricating complex geometries for the nuclear industry, while dominant microstructure features responsible for stress corrosion cracking (SCC) remain poorly understood for L-PBFed stainless steels (SSs). This work aims to untangle the integrated effects of non-equilibrium microstructure on SCC behavior of multiple post-treated L-PBFed 316 L SSs in high-temperature oxygenated water. Results unveil that the residual strain and anisotropy grains jointly deteriorate the planar SCC initiation response, while high-density low angle grain boundaries alleviate the depth attack of short-term SCC propagation. Furthermore, the cellular structure, decorated with Cr segregation and dislocation tangles, inhibits the short-term SCC propagation by enhancing the re-passivation capacity and oxide rupture resistance at the crack tip. The other concomitant factors, such as oxide precipitates and melting pools, are considered subordinate to the SCC susceptibility. These insights advance our understanding for optimizing post-heating parameters to enhance the structural integrity of L-PBFed SSs for the application in nuclear power plants. 鈥?HIP is the optimal post-treatment solution to reduce SCC in high-temperature water. 鈥?Residual strain and anisotropy jointly deteriorate the planar SCC resistance. 鈥?High-density low angle grain boundaries alleviate the short-term SCC propagation. 鈥?Cellular structure enhances re-passivation and crack-tip oxide rupture resistance.
https://doi.org/10.1016/j.corsci.2024.111988 | Influence of Severe Surface Plastic Deformation Induced by Shot Peening on Microstructure and Corrosion Resistance of fine grained 316鈥疞 stainless steel | 2024 | 51 | TRUE | The influence of a severe shot peening (SSP) treatment in corrosion resistance of AISI 316 L austenitic stainless steel was studied by different electrochemical measurements in 3.5% NaCl solution. SSP promoted the formation of ultrafine grains in the upper layer. The formation of strain induced martensite appears to be facilitated by twinning due to the induced severe plastic deformation. SSP treatment with subsequent low temperature annealing (350潞C) improved corrosion resistance. The distinction of corrosion resistance is attributed to the different mechanical and microstructural features caused by severe plastic deformation. The best properties and stability of passive film were corroborated from various electrochemical techniques: potentiodynamic polarization, potentiostatic polarization and electrochemical impedance spectroscopy.
https://doi.org/10.1016/j.corsci.2023.111372 | Dislocation-assisted localised pitting corrosion behaviour of Al Si Mg Cu Mn alloy | 2023 | 49 | TRUE | The effects of the electrochemical nature of intermetallic particles (IMPs) and dislocation density on the localised pitting corrosion behaviour of AlSiMgCuMn alloy was investigated. The Cu-rich Q-phase and Mn-rich 伪-AlFeMnSi particles cause the anodic dissolution of adjacent Al, leading to localised pitting. Kelvin-probe atomic force microscopy studies revealed that the high potential of Q-phase and 伪-AlFeMnSi particles renders them cathodic. Therefore, micro-galvanic coupling arises between these IMPs and the surrounding Al. High dislocation densities in Al regions adjacent to the IMPs exacerbated localised pitting, which causes stress localisation and deteriorates the overall corrosion resistance of the alloy.
https://doi.org/10.1016/j.corsci.2024.111889 | Corrosion protection of zinc by LDH conversion coatings | 2024 | 46 | TRUE | Corrosion protection efficiencies of Layered Double Hydroxide (LDH) conversion coatings on zinc were studied. As-prepared LDH coatings contained nitrate anions that were exchanged for vanadate ones. Corrosion inhibitive properties of the LDH coatings were studied by electrochemical impedance spectroscopy (EIS) and scanning vibrating electrode technique (SVET) techniques in 0.05 M NaCl solutions. Electron microscopy, X-ray diffraction and release studies were employed to understand the mechanism of zinc protection. The LDH/vanadate system displayed about 20-fold increase in impedance and smaller local ionic currents compared to bare zinc. The protection was attributed to the partial release of vanadate anions from the LDH.
https://doi.org/10.1016/j.corsci.2023.111570 | Mitigation effects of over-aging (T73) induced intergranular corrosion on stress corrosion cracking of AA7075 aluminum alloy and behaviors of 畏 phase grain boundary precipitates during the intergranular corrosion formation | 2023 | 45 | TRUE | The stress corrosion cracking (SCC) behaviors of over-aged and peak-aged AA7075 aluminum alloys in a 5%wt NaCl solution were compared. Even though the over-aging process induced intergranular corrosion (IGC), it decreased the SCC susceptibility of the material. Grain boundaries (GBs) with misorientation angles less than 30掳 and the grain matrix were considered factors that reduced the IGC propagation rate, thereby preventing the development of SCC. 畏 phase grain boundary precipitates (GBPs) underwent de-alloying, forming Cu-enriched particles during the IGC formation. However, the cathodic properties of these particles are not the key factors determining whether the IGC will occur or not.
https://doi.org/10.1016/j.corsci.2023.110965 | Electrochemical corrosion and electrochemical migration characteristics of SAC-1Bi-xMn solder alloys in NaCl solution | 2023 | 42 | TRUE | The effects of Ag and Mn content were investigated from the electrochemical corrosion (ECC) and electrochemical migration (ECM) point of view in the case of SAC0307鈥?Bi-xMn and SAC305 lead-free solder alloys in NaCl solution. On the one hand, long-term results showed that lower silver content showed higher corrosion resistance. On the other hand, the microstructure and elemental composition of the dendrites formed after the ECM test were investigated by transmission electron microscopy (TEM) and energy dispersive X-ray spectrometer (EDS) which demonstrated that micro-alloying elements (i.e. Mn) also contributed to the ECM processes. The ECM model of Mn was also established.
https://doi.org/10.1016/j.corsci.2024.112066 | A comparative study on the passive film and SCC behavior of Ti-6Al-3Nb-2Zr-1Mo alloy at various test temperatures in simulated seawater | 2024 | 42 | TRUE | In this work, the electrochemical and stress corrosion cracking (SCC) behavior of Ti-6Al-3Nb-2Zr-1Mo alloy in simulated seawater at various solution temperatures were systematically studied. Results show rising test temperature increases the point defect density in passive film and deteriorates the stability. Therefore, SCC is promoted by localized anodic dissolution (AD). At 25 掳C, SCC initiates in 伪p phase, and 尾 phase hinders SCC propagation on account of the lower electrochemical activity induced by element segregation. While at 4 掳C, the SCC propagation rate is higher than that at 25 掳C, as the SCC propagation resistance of 尾 phases decreases.
https://doi.org/10.1016/j.corsci.2023.111125 | Extracellular electron transfer corrosion mechanism of two marine structural steels caused by nitrate reducing Halomonas titanicae | 2023 | 41 | TRUE | The extracellular electron transfer (EET) mechanism for corrosion of EH36 steel (with copper) and Q235 steel (without copper) caused by Halomonas titanicae was investigated. Due to copper cytotoxicity, the sessile H. titanicae cells on the EH36 surface was only 18% of that on Q235. This led to its lower EET rate, resulting in EH36 corrosion being 0.67 times of Q235 corrosion. The EET corrosion mechanism was further proven by the increased corrosion of the two steels after injection to the H. titanicae broth of 20 ppm (w/w) (in the broth) riboflavin , an electron mediator known to accelerate EET. 鈥?H. titanicae causes EH36 and Q235 MIC in anaerobic environments. 鈥?EH36 ship steel is more resistant to nitrate reducing H. titanicae than Q235 steel. 鈥?Copper cytotoxicity on EH36 leads to a much lower sessile cell count. 鈥?Fewer sessile H. titanicae cells on EH36 leads to less severe MIC. 鈥?MIC mechanism is confirmed as extracellular electron transfer-MIC using riboflavin.
https://doi.org/10.1016/j.corsci.2023.111809 | Electrochemical corrosion behaviour and corrosion mechanism of Sn-9Zn-xGe solder alloys in NaCl solution | 2023 | 41 | TRUE | The electrochemical corrosion behaviour and corrosion mechanism of Sn-9Zn-xGe alloy in 3.5 wt.% NaCl solution was investigated using electrochemical techniques combined with surface characterization techniques. The results showed that the alloy corrosion was mainly affected by the rupture of passivation film and Cl - migration along grain boundaries. Trace Germanium (Ge) addition refined the microstructure and improved the corrosion potential of the alloy. Solder alloys containing 0.6 wt.% Ge formed a uniform and dense passivation film on the corrosion surfaces, which reduced the corrosion rate and increased the corrosion resistance. 鈥?Adding Ge refined the microstructure and transformed pitting corrosion into uniform corrosion. 鈥?The passivation film consists of hydrates, zinc and tin oxides from the outer to the inner layer. 鈥?Alloy corrosion properties were controlled by passivation film rupture and Cl - migration along grain boundaries. 鈥?Ge improved the passivation film structure and prevented Cl - migration into the alloys. 鈥?The solder with a composition of Sn-9Zn-0.6Ge showed the best corrosion resistance.
https://doi.org/10.1016/j.corsci.2024.111846 | Perspectives on the unusual electrochemical corrosion of Nickel Aluminum Bronze (NAB) alloy fabricated through laser-powder bed fusion additive manufacturing | 2024 | 40 | TRUE | This research delves into the passivation and electrochemical corrosion response of as-printed and annealed L-PBF NAB, comparing their performance with wrought NAB counterparts. The results unveil that the interplay between microstructural uniformity, higher aluminum content, residual stress, and the presence of martensitic nanotwins substantially enhances the integrity of the corrosion film and improves the uniform corrosion resistance of as-fabricated NAB. Nonetheless, this combination adversely impacts the localized corrosion resistance. Remarkably, annealing, despite its detrimental effect on passivation and uniform corrosion behavior, ameliorates resistance to localized attacks. In contrast, the wrought equivalents exhibit inferior electrochemical corrosion performance across all experimental conditions.
https://doi.org/10.1016/j.corsci.2023.111271 | Corrosion resistance of 尾-phase titanium alloys under simulated inflammatory conditions: Exploring the relevance of biocompatible alloying elements | 2023 | 37 | TRUE | In this study we compared the corrosion behavior of single 尾-phase alloys: (i) Ti-29Nb-13Ta-4.6Zr and (ii) Ti-45Nb, that contain similar amount of 尾-phase stabilizers. Corrosion resistance was analyzed in the PBS+H2O2 solution, which simulates the conditions as can be found during post-operative inflammation. Results of electrochemical impedance spectroscopy, and ion-release measurements revealed that Ti-29Nb-13Ta-4.6Zr alloy demonstrated significantly higher corrosion resistance compared to Ti-45Nb. Post-immersion microscopic analysis demonstrated that a thinner layer of oxidation products was formed on Ti-29Nb-13Ta-4.6Zr alloy surface. Overall results allowed to exclude the beneficial role of Nb in tailoring corrosion resistance of Ti-29Nb-13Ta-4.6Zr under simulated inflammatory conditions. Data will be made available on request.
https://doi.org/10.1016/j.corsci.2024.111939 | Study of temperature effect on hydrogen embrittlement in X70 pipeline steel | 2024 | 36 | TRUE | The study investigates the temperature effect on hydrogen embrittlement (HE) in X70 steel using Devanathan-Stachurski and tensile tests under varying cathodic hydrogen-charging currents. The most severe HE temperature threshold is identified via scanning electron microscope (SEM) and electron backscatter diffraction (EBSD) methods. The temperature thresholds for 10 mA/cm2 and 20 mA/cm2 are 293 K and 283 K, respectively, while no critical temperature at 30 mA/cm2. The underlying mechanism is studied, and a predictive model is established. Also, the primary hydrogen-induced fracture plane is identified as {110}, beneath where hydrogen enhances plastic deformation in {110}<111> and inhibits in {112}<111>.
https://doi.org/10.1016/j.corsci.2023.111030 | Study on the roles of bisulfite in the stress corrosion cracking of 7050-T7451 aluminum alloy in the thin electrolyte layer environment | 2023 | 35 | TRUE | Effect of bisulfite (HSO3-) on the stress corrosion cracking (SCC) behavior of 7050-T7451 aluminum alloy in the thin electrolyte layer environment in the presence of Cl- is investigated. Addition of HSO3- inhibits the corrosion initiation but promotes the corrosion propagation and hydrogen uptake. With a quantitative calculation, the HSO3- is demonstrated to significantly facilitate the synergistic effect between stress, corrosion, and hydrogen during the in-situ tensile test, resulting in the change of the SCC controlling step from corrosion-induced hydrogen to mechanical-electrochemical-hydrogen interactions. The buffer effect of HSO3- plays a dominant role in the HSO3--induced acceleration of the SCC degradation.
https://doi.org/10.1016/j.corsci.2023.111124 | A general-purpose adsorption isotherm for improved estimation of standard adsorption free energy | 2023 | 35 | TRUE | A new general-purpose Type鈥揑 adsorption isotherm is proposed to improve standard adsorption Gibbs energy estimation. This new isotherm stems from considering a functional dependence of various adsorption models on the c/胃 vs. c plot, where 胃 is the fractional surface coverage and c the concentration. It can accurately describe many adsorption isotherms, implying that it is flexible enough to describe various adsorption scenarios. Among the tested adsorption models that the new isotherm can describe are those that consider lateral inter-adsorbate interactions, molecular size, surface heterogeneity, and mobile adsorption.
https://doi.org/10.1016/j.corsci.2023.111031 | Role of cementite morphology on corrosion layer formation of high-strength carbon steels in sweet and sour environments | 2023 | 33 | TRUE | The effect of cementite morphology on the corrosion layer formation of four high-strength carbon steels was studied in an aqueous solution containing CO2 and CO2/H2S. The linear polarization resistance and weight loss data reveal that as the cementite phase fraction is increased, the corrosion rate increases in CO2 environment, while no trend is observed in the CO2/H2S environment. The results indicate that a porous and, non protective corrosion layer forms in the CO2 environment, whereas a protective layer forms in the CO2/H2S environment. A mechanism that explains the role of cementite morphology on corrosion layer formation in a CO2 environment is proposed for the studied materials.
https://doi.org/10.1016/j.corsci.2023.111139 | On the estimation of standard adsorption free energy from corrosion inhibition efficiencies | 2023 | 32 | TRUE | The standard adsorption Gibbs energy ( ) is often estimated by assuming that the corrosion inhibition efficiency is equivalent to fractional surface coverage. However, Lindsay et al. [Corros. Sci. 155 (2019) 182鈥?85] demonstrated that this assumption is not necessarily valid. Therefore, a model that maps inhibition efficiency to fractional surface coverage is developed herein to provide a more reliable estimation of . The model is validated with the experimental data of Lindsay et al.; the analysis confirms their conclusion that a significant error in estimation can be made by using inhibition efficiency as a proxy for surface coverage.
https://doi.org/10.1016/j.corsci.2023.111234 | Intergranular oxidation of additively manufactured Ni-base alloy 625: The role of Si | 2023 | 32 | TRUE | Additively manufactured (AM) Ni-base alloy 625 exposed in air and H2/H2O at 900 掳C has been shown to suffer from intergranular oxidation attack unlike its conventionally manufactured (CM) variant. Modification of the AM microstructure via hot-rolling and heat-treatment did not alter the oxidation pattern. Detailed analysis of minor differences in chemical composition of AM and CM exposed the critical role of Si in oxidation protection of alloy 625. Experiments with model alloys as well as diffusion modeling confirmed the crucial role of a minimum Si concentration to form a SiO2 subscale preventing thereby intergranular oxidation attack.
https://doi.org/10.1016/j.corsci.2024.112064 | Impact of intermetallic phases on the localised pitting corrosion and high-temperature tensile strength of Al鈥揝i Mg Cu Ni alloys | 2024 | 32 | TRUE | The influence of Ni-rich intermetallic particles (IMPs) on the microstructure, high-temperature mechanical properties, and corrosion behaviour of Al鈥揝i鈥揗g鈥揅u鈥揘i alloys was investigated. The presence of coarse block-like 纬-Al7Cu4Ni and thin needle-like 未-Al3NiCu IMPs contributed to low-temperature alloy strengthening during tensile tests. However, void nucleation and coalescence within the IMPs facilitated ductile fracture and alloy rupture, resulting in a lower tensile strength at high temperatures. Although both IMP phases had a cathodic electrochemical nature, resulting in strong galvanic corrosion, the 纬-Al7Cu4Ni phase acted as the primary cathode, amplifying localised pitting while reducing the overall alloy corrosion resistance.
https://doi.org/10.1016/j.corsci.2025.112707 | Development of novel Nb and Ta multilayer coatings for corrosion protection of Ti-based bipolar plates for proton exchange membrane fuel cells | 2025 | 32 | TRUE | Proper coatings are required to prevent the corrosion of metallic bipolar plates (BPPs) and to decrease the interfacial contact resistance (ICR) between the BPP and the adjacent components in the proton exchange membrane fuel cells (PEMFCs). This study explored the role of Nb/Ta multilayer coatings in enhancing the anti-corrosion properties of titanium BPPs for utilization in PEMFCs. Comprehensive electrochemical and physical analyses showed that multilayer coatings (Nb/Ta) led to superior electrochemical stability, obtaining corrosion current density lower than 1.0 渭A.cm 鈭? , and low ICR. Results met the 2025 technical target for BPPs in PEMFCs set by the U.S. Department of Energy. 鈥?Development of multilayer Nb/Ta coatings on the Ti-based bipolar plate for PEMFC. 鈥?Investigation of corrosion protection mechanism of Nb/Ta multilayer coatings. 鈥?Comparing single-layer and multilayer coatings in the same operational conditions. 鈥?Meeting DOE targets with multilayer Nb/Ta coating on Ti-based bipolar plates.
https://doi.org/10.1016/j.corsci.2023.111118 | The effect of HPAM polymer for enhanced oil recovery on corrosion behaviour of a carbon steel and interaction with the inhibitor under simulated brine conditions | 2023 | 31 | TRUE | The introduction of polymers to reservoir is a common technique for enhanced oil recovery. In this paper, the combination of electrochemical measurements, surface analysis and rheological measurements was employed to elucidate impact of hydrolysed polyacrylamide (HPAM) on corrosion behaviour of carbon steel. The interaction between HPAM and inhibitor was also studied for first time. Adsorption isotherm analysis and XPS implied that corrosion inhibition properties of HPAM are due to chemisorption of polymer on carbon steel surface. Introduction of inhibitor in system resulted in increased viscosity and corrosion inhibition at 25 and 75 掳C due to H bonding between HPAM and inhibitor.
https://doi.org/10.1016/j.corsci.2023.111357 | Proposal of a hydrogen embrittlement index for a martensitic advanced high-strength steel | 2023 | 31 | TRUE | This paper proposes a definition of a Hydrogen Embrittlement Index for assessing structural components made by a martensitic advanced high-strength steel. A material model, including a damage model and a fracture criterion, was developed to reproduce the tensile behaviour until fracture nucleation under different hydrogen concentrations. The analysis of the tests with different specimen geometries demonstrated that the maximum principal strain at fracture is correlated to hydrogen concentration, and it can be used to define the embrittlement index for quantifying the hydrogen susceptibility of material in a wide range of notch severity.
https://doi.org/10.1016/j.corsci.2023.111230 | Fine-tuning effect of Direct Laser Interference Patterning on the surface states and the corrosion behavior of a biomedical additively manufactured beta Ti alloy | 2023 | 30 | TRUE | Direct laser interference patterning (DLIP) is applied on additively manufactured near-beta Ti-13Nb-13Zr using nanosecond (ns) and picosecond (ps) pulses to tune its surface properties. Multiscale surface chemical and microstructural analyses (AES, XPS, XRD, SEM, TEM, GD-OES, contact angle) of those DLIP states are performed for understanding the corrosion behavior in a physiological PBS solution. Increased beta-phase fractions and uniformly thick passive layers of ns-DLIP surfaces led to enhanced corrosion stability compared to ps-DLIP with defective surface oxide. Both DLIP states control the surface wettability, thereby limiting corrosion and metal ion release rates, which is beneficial for implant applications.
https://doi.org/10.1016/j.corsci.2023.111600 | Growth kinetics and microstructure characteristics of the Zr-Cr interlayer in a Cr-coated Zry-4 alloy exposed to high-temperature steam | 2023 | 30 | TRUE | The growth kinetics and microstructural characteristics of the interlayer in a Cr-coated Zry-4 alloy exposed to steam at 1200 掳C for up to 10000 s were systematically studied through advanced characterization. A continuous ZrCr2 Laves phase interlayer develops at the coating-substrate interface following a parabolic law. It transforms into a duplex structure composed of a ZrCr2 layer and a thin Zr-Cr-O layer after a longer time of exposure. The growth of the interlayer is nearly terminated, and its thickness remains constant after oxidation for 3000 s. The prior interlayer transforms into the intertwined ZrO2 and metallic Cr stringers after exposure to 10000 s due to the increased oxygen partial pressure inside the interlayer. The mechanisms controlling the formation and evolution of the interlayer are discussed.
https://doi.org/10.1016/j.corsci.2024.112227 | Effects of grain boundary chemistry and precipitate structure on intergranular corrosion in Al-Mg-Si alloys doped with Cu and Zn | 2024 | 29 | TRUE | Al-Mg-Si alloys are known as structural material and are primary alloys in the automotive industry to achieve weight reduction. Shifting toward sustainability, lower energy consumption, and less CO2 emission necessitates recycling. However, the unavoidable accumulation of scrap-related impurities, e.g., Cu and Zn, during the recycling process can influence corrosion resistance of recycled alloys. The results show that Al-Mg-Si alloys containing 0.05 wt% Cu exhibit low intergranular corrosion resistance. The intergranular corrosion resistance of these alloys is notably improved by adding 0.06 wt% Zn. Low concentrations of Cu and Zn are found to strongly affect the crystal structure of hardening precipitates.
https://doi.org/10.1016/j.corsci.2024.112542 | Corrosion behavior and microstructural effects on passivation film mechanisms in forged Ti-5Al-5Mo-5V-1Cr-1Fe titanium alloy under laser surface remelting | 2024 | 29 | TRUE | This study examines the corrosion behavior of Ti-5Al-5Mo-5V-1Cr-1Fe (Ti-55511), comparing forged and LSRed (laser surface remelting) samples. LSR via 0.02 mm laser interval eliminates surface macro defects, enhances element homogenization, and converts primary and secondary 伪 to 尾 on forged Ti-55511 surface, yielding a thicker passivation film with higher stability than that of as-forged counterpart. This study investigates corrosion mechanisms by comparing the phase type, elemental homogeneity, grain size, morphology, and defects in relation to corrosion behavior. Galvanic corrosion predominates in the as-forged sample, with intensified pitting on the 伪 phase and oxygen accumulation near 伪/尾 phase interface, while LSR-treated sample experiences 尾 grain boundary corrosion. 鈥?LSR using an L-PBF homogenizes surface elemental distribution of forged TC18 and converts 伪 p /伪 s phases into 尾. 鈥?The effect of LSR on the corrosion behavior of forged specimen was compared before and after treatment. 鈥?LSR effectively enhanced the corrosion resistance of forged specimen surface. 鈥?The influence of phase type, grain size, phase morphology and surface defect on corrosion was studied.
https://doi.org/10.1016/j.corsci.2023.111076 | High temperature oxidation and hot corrosion behaviors of PEO and PEO/polysilazane preceramic-based dual-layer coatings on Ti6Al4V alloy | 2023 | 28 | TRUE | The high temperature oxidation and corrosion behaviors of a plasma electrolytic oxidation (PEO) coating and a PEO/polysilazane (PEO/PSZ) dual-layer coating are investigated. After exposure in NaCl+Na2SO4 salt at 600 鈩?for 240 h, PEO coating tends to generate porous and loose scales, causing cracking or even complete peeling off from the substrate, and corrosion scales follow the law of formation-shedding-reformulation. After exposure in NaCl+Na2SO4 salt at 600 鈩?for 480 h, the PEO/PSZ coating exhibits a three-layer structure including the outermost corroded layer with sandwich structures, uncorroded Al2O3 particles-containing interlayer, and PEO bottom layer, which retards the continuous penetration of corrosive media and further diffusion of oxygen to the inner bulk alloy, resulting in a remarkable reduction of oxidation and corrosion rate.
https://doi.org/10.1016/j.corsci.2024.112004 | Corrosion mechanisms of plasma welded Nickel aluminium bronze immersed in seawater | 2024 | 28 | TRUE | Nickel Aluminium Bronzes (NAB) are copper-based multi-phase alloys used extensively in marine applications. NAB is vulnerable to seawater corrosion, however the interaction between its corrosion mechanisms and real-world factors including biofouling, weld microstructure and residual stress are poorly understood. Seawater corrosion tests were performed on plasma-welded NAB in laboratory and marine environments, demonstrating that the retained 尾鈥?phase in the Heat Affected Zone (HAZ) experiences Selective Phase Corrosion (SPC), whereas crevice corrosion associated with SPC of the 魏III phase occurs at biofouled and stressed areas of parent material. These factors, seldom simulated in physical tests, severely impact NAB鈥檚 corrosion resistance.
https://doi.org/10.1016/j.corsci.2023.111051 | In-situ observation of environmentally assisted crack initiation and short crack growth behaviour of new-generation 7xxx series alloys in humid air | 2023 | 27 | TRUE | Large area, time resolved, in-situ optical scanning of constant displacement (four-point bend) tests has been used to monitor the environmentally assisted cracking (EAC) initiation and crack growth behaviour of AA7085 and AA7449 T7651 thick plate materials, exposed to warm-humid air (50 % RH & 70 掳C). Subsequent fractography has revealed the dominant initiation sites originating at surface connected gas pore clusters, in combination with reactive Mg-containing constituent intermetallic compounds co-located on grain boundaries. Cracks were also shown to grow at stress intensities substantially below the KIEAC threshold measured via DCB testing, which should not therefore be taken as a limit below which EAC cannot occur.
https://doi.org/10.1016/j.corsci.2023.111336 | Corrosion behavior and mechanisms of the heat-treated Ti5Cu produced by laser powder bed fusion | 2023 | 27 | TRUE | This work investigated the corrosion behavior of laser powder bed fusion produced (LPBFed) Ti5Cu and its heat-treated counterparts at 740 and 900 掳C (named as HT-740 and HT-900 respectively) in Hank鈥檚 solution. The results indicated that the presence of acicular 伪'-Ti phase in LPBFed Ti5Cu was beneficial to corrosion, but the corrosion resistance of HT-740 and HT-900 were increased owing to the dual-phase microstructure (伪'/伪-Ti + Ti2Cu) or the increased content of Ti2Cu phase in the microstructure. The Ti2Cu phase could provide an 鈥榚nvelope鈥?protection to the 伪'/伪-Ti phase and slow down the micro-galvanic reaction between 伪'/伪-Ti phase and Ti2Cu phase.
https://doi.org/10.1016/j.corsci.2023.111669 | In-situ measurement of electrochemical activity related to filiform corrosion in organic coated steel by scanning vibrating electrode technique and scanning micropotentiometry | 2023 | 26 | TRUE | A new approach to studying the mechanism of filiform corrosion in organic coated steel based on the scanning vibrating electrode technique (SVET) and micropotentiometry (potentiometric SECM) is presented. The electrochemical activity of the process under the coating is evaluated by mapping the ionic current densities emanating from some artificial defects made in specific locations of the filament identifiable thanks to the transparency of the coating. In addition, antimony tips are employed to investigate the pH changes associated to the different corrosion reactions at the metal-paint interface. Local pH levels associated to anodic and cathodic regions are determined along the filament.
https://doi.org/10.1016/j.corsci.2024.111919 | Corrosion and passivation behavior of laser powder bed fusion produced Ti-6Al-4V under various prior plastic deformation strains | 2024 | 26 | TRUE | This work investigated the corrosion behavior of LPBF-produced Ti-6Al-4V under varying compression strains in a 3.5 wt% NaCl solution. It identifies that increasing compression strain causes significant alterations in the acicular 伪'-Ti phase (coarsening, breakage, and further coarsening). Corrosion resistance decreases with higher strains due to deformed 伪'-Ti phases, leading to increased film growth kinetics (from 0.09脳 10-10 cm2/s increase to 12.75 脳 10-10 cm2/s). Samples under higher strains (e.g., 32%) exhibit fluctuations in corrosion behavior due to initiated cracks and subsequent crevice corrosion. These findings are vital for understanding LPBF-produced Ti-6Al-4V in applications requiring mechanical strength and corrosion resilience.
https://doi.org/10.1016/j.corsci.2024.112322 | Corrosion performance of 6061 aluminium alloy protected by plasma electrolytic oxidation coatings modified by acrylic acid | 2024 | 26 | TRUE | Long-term corrosion studies (six weeks) of aluminium alloy 6061 treated by plasma electrolytic oxidation (PEO) with or without the addition of a corrosion inhibitor (acrylic acid) in oxygenated 3.5 wt% NaCl are reported. A two-step sequential procedure (PEO + enrichment with acrylic acid) was compared with PEO carried out in the presence of the inhibitor. EIS backed by ICP-OES and SEM data showed that the sequential method offers the best long-term protection. A new approach for testing weight loss due to corrosion underneath the PEO coatings is proposed. The obtained results are consistent with other methods used in the study.
https://doi.org/10.1016/j.corsci.2023.111013 | Improving corrosion resistance of Ti alloy in hydrochloric acid by embedding TiC/TiB and Y2O3 ceramic nano-particles | 2023 | 25 | TRUE | A TiC/TiB/Ti composite was fabricated and Y2O3 nanoparticles were introduced to improve the corrosion resistance in HCl solution. When the HCl concentration exceeded 5 wt%, the passive film on the Ti alloy lost efficacy and the alloy suffered from severe exfoliation corrosion. Incorporating reinforcements and Y2O3 refined the grains, leading to an increased frequency of corrosion pits. The homogeneous distribution of reinforcements and Y2O3 in composites inhibited corrosion pit growth and exfoliation corrosion, resulting in increased corrosion resistance in HCl solutions. An innovative Y2O3 reinforced Ti/TiC+TiB composite with high resistance to concentrated acid is proposed for application in extreme environments.
https://doi.org/10.1016/j.corsci.2023.111333 | The critical effect of rust layers on localised corrosion of steel exposed to waterline environments | 2023 | 25 | TRUE | Waterline corrosion is a complex localised corrosion phenomenon affecting numerous engineering structures exposed to multiphase liquid-air interfacial conditions. This paper reports a new finding on the significant effects of rust layers on waterline corrosion. It was revealed that when rust layers were formed on or removed from steel surfaces, waterline corrosion behaviour changed significantly suggesting critical roles of rust layers in the kinetics, mechanism and control of localised corrosion under waterline conditions. This finding was facilitated by high resolution local current and polarisation data acquired using electrochemically integrated multi-electrode array probes, and has major implications for localised corrosion control.
https://doi.org/10.1016/j.corsci.2023.111651 | Corrosion inhibition of decylphosphonate on bare and PEO-coated Mg alloy | 2023 | 25 | TRUE | PEO coatings, aside from their reasonable corrosion protection, also feature a porous microstructure that can serve as a repository for corrosion inhibitors. This study presents and investigates the high corrosion inhibition effect of sodium salt of decylphosphonate (DP) when incorporated into PEO coating on a magnesium substrate. The interaction of DP with both bare and PEO-coated magnesium substrates was studied to understand its corrosion inhibition mechanism. Additionally, a strategy to enhance the active anti-corrosion ability of the DP-containing system was suggested and examined. The findings provide new insights into the potential of surfactants as corrosion inhibitors for magnesium alloys.
https://doi.org/10.1016/j.corsci.2024.112031 | A microstructure-sensitive electro-chemo-mechanical phase-field model of pitting and stress corrosion cracking | 2024 | 25 | TRUE | An electro-chemo-mechanical phase-field formulation is developed to simulate pitting and stress corrosion in polycrystalline materials. The formulation incorporates dependencies of mechanical properties and corrosion potential on crystallographic orientation. The model considers the formation and charging dynamics of an electric double layer through a new general boundary condition for the solution potential. The potential of the model is demonstrated by simulating corrosion in polycrystalline materials with various grain morphology distributions. The results show that incorporating the underlying microstructure yields more extensive defects, faster defect kinetics, and irregular pit and crack shapes relative to a microstructurally-insensitive homogeneous material scenario.
https://doi.org/10.1016/j.corsci.2024.112235 | Numerical exploration of a fully mechanistic mathematical model of aqueous CO2 corrosion in steel pipelines | 2024 | 25 | TRUE | A numerical exploration of a comprehensive mechanistic aqueous carbon dioxide (CO2) corrosion model is conducted across a range of temperatures (273鈥?13 K), CO2 partial pressures (0.1鈥? bar), and bulk pHs (5鈥?.5). Contour plots are produced to examine the impact on corrosion rate, surface pH, and surface saturation index of iron carbonate (FeCO3). Two response patterns are identified depending upon the limiting behaviour of the system, with a transition from charge-transfer control to mass-transport control as temperature is increased and partial pressure is reduced. FeCO3 surface saturation shows a strong correlation with the release of Fe2+ and increase in bulk pH.
https://doi.org/10.1016/j.corsci.2025.112796 | Mechanism of zinc phosphate conversion coating formation on iron-based substrates | 2025 | 25 | TRUE | This study investigates the formation mechanism of zinc phosphate conversion coatings on pearlitic steel and ferritic iron with emphasis on the impact of microstructure and substrate corrosion. Deposition parameters, including pH (2 and 2.5) and temperature (50掳C and 70掳C), were explored. Open circuit potential (OCP) monitoring was used to identify different stages of coating formation. Scanning electron microscopy (SEM) and X-ray diffraction (XRD) showed that higher temperatures accelerated the growth of phosphate crystals, composed of hopeite (Zn 3 (PO 4 ) 2 ) and phosphophyllite (Zn 2 Fe(PO 4 ) 2 ) on both substrates. Deposition at pH 2.5 led to bulk-solution precipitation on substrates, while at pH 2, coatings were growing from the substrate surface. Electrochemical impedance (EIS) and inductively coupled plasma mass spectrometry (ICP-MS) measurements revealed that iron corroded around 2.5 times slower than steel. As identified by energy dispersive X-ray spectroscopy (EDS) in SEM, iron phosphate particles were formed on both substrates. These particles accumulated in higher amounts on steel, while iron exhibited minimal corrosion product accumulation. Different phosphating stages were then studied using SEM and time-of-flight 鈥?secondary ion mass spectrometry (ToF-SIMS). ToF-SIMS depth profiles highlighted a thicker iron phosphate layer on steel at early phosphating stages, compared to iron. Focused ion beam (FIB) cross-sections of fully phosphated steel showed a porous interlayer, mainly composed of iron-phosphate, at the coating/steel interface. Zinc phosphate crystals were nucleated on this porous layer or formed by near-surface solution precipitation. Iron substrates did not show this porous interlayer, and had lower phosphatability with only near-surface solution precipitation of zinc phosphate crystals. 鈥?Deposition at pH 2 and 70 掳C resulted in efficient phosphate coating formation. 鈥?Pearlitic steel had high corrosion rate and rapid buildup of corrosion products. 鈥?A porous iron phosphate-based interlayer boosted coating formation on steel. 鈥?Phosphating steel included surface-grown and near-surface precipitated phosphates. 鈥?Slower phosphating on iron occurred with lower corrosion rate and no porous interface.
https://doi.org/10.1016/j.corsci.2023.111238 | The effect of porosity, mixed molecular/Knudsen diffusion, and a surface barrier layer on steam corrosion of Yb2Si2O7 | 2023 | 24 | TRUE | Yb2Si2O7 is a promising candidate environmental barrier coating (EBCs) for ceramic aero-engine components. The effect of microstructure, especially porosity, on steam corrosion of Yb2Si2O7 was studied for sintered compacts of different porosities at 1350 掳C. A porous layer of Yb2SiO5 formed on the surface, with the level of porosity determining corrosion rate independent of grain size. Mixed molecular/Knudsen diffusion significantly reduced effective gaseous diffusion through the pores. A thin deposit of dense Yb3Al5O12 on the surface offered protection from corrosion suggesting that microstructural control of pore formation and the inclusion of Al2O3 in Yb2Si2O7 coatings can have significant beneficial effects steam corrosion resistance of EBCs.
https://doi.org/10.1016/j.corsci.2024.111904 | Nanoscale perspective on the stress-corrosion cracking behavior of a peak-aged 7XXX-Al alloy | 2024 | 24 | TRUE | High-strength 7xxx Al-alloys are used in aerospace and are expected to be increasingly employed in the automotive sector for 鈥渓ightweighting鈥?but they can be sensitive to stress-corrosion cracking (SCC) depending on temper and loading conditions. Here, we performed double cantilever beam (DCB) crack growth tests and study at the nanoscale stress-corrosion cracks on two compositional variants of AA7140 from different regions of a thick-plate. We report on precipitate dissolution, matrix solute enrichment near the crack tips and a modified microstructure ahead of the crack. We relate our findings with the SCC behaviour on both samples and propose an array of active mechanisms.
https://doi.org/10.1016/j.corsci.2023.111022 | SCC behaviour of laser powder bed fused 316L stainless steel in high-temperature water at 288 掳C | 2023 | 23 | TRUE | Stress corrosion cracking (SCC) behaviour of laser powder bed fused stainless steel 316L was evaluated with U-bend testing in oxygenated high-temperature water at 288 掳C. The effects of solution annealing temperature (1066, 1150 and 1200 掳C), surface finish (as-built and wire cut) and the sample orientations on the SCC behaviour were studied. The results show that a higher annealing temperature introduces further recrystallization, coarsening of the oxide inclusions and a decrease in resistance to SCC. A wire cut surface leads to a higher susceptibility to SCC than the as-built surface. Sample orientation was found not to affect the SCC susceptibility.
https://doi.org/10.1016/j.corsci.2023.111513 | Prediction of multilayer Cr/GLC coatings degradation in deep-sea environments based on integrated mechanistic and machine learning models | 2023 | 23 | TRUE | Improving the accuracy of coating lifetime prediction on small sample data has been an urgent issue to be addressed. In this paper, based on in-situ electrochemical impedance spectroscopy data of multilayer Cr/GLC coatings, a lifetime prediction formula related to the coating failure mechanism is developed, which provides a quantitative basis for estimating the coating lifetime. Furthermore, the combination of the mechanistic prediction model and the ANN + RF integrated machine learning model can further increase the model鈥檚 prediction accuracy, reach 97.9%, and provide a new method for predicting coating performance and lifetime in deep-sea environments.
https://doi.org/10.1016/j.corsci.2024.111867 | Corrosion inhibition mechanism of 2,6-pyridinedicarboxylate depending on magnesium surface treatment | 2024 | 23 | TRUE | 2,6-pyridinedicarboxylate (2,6-PDC) was studied as corrosion inhibitor for pure magnesium. The surface was prepared either by polishing or polishing followed by treatment with 1 M NaOH solution. The results show that 2,6-PDC promotes the formation of a denser protective oxide/hydroxide layer poor in PDC. The mechanism proposed includes forming weak PDC-Mg complexes that lower the free Mg2+ concentration available for the formation of Mg(OH)2. This leads to growth of smaller Mg(OH)2 platelets that are more densely packed and hence form a more protective layer. The highest inhibition efficiency of 2,6-PDC was achieved for samples with surface hydroxylated by NaOH treatment.
https://doi.org/10.1016/j.corsci.2024.111872 | Influence of microstructure on the oxidation behaviour of the Ni-based single crystal superalloy AM1 between 850 and 1050聽掳C in air | 2024 | 23 | TRUE | The influence of the as-cast and fully heat-treated microstructures on the isothermal behaviour of the Ni-based single crystal superalloy AM1 was investigated at 8501050 掳C. It appears that the kinetics transition regime is a function of time, temperature and also of bulk microstructure. The various characterisation techniques allowed elucidating that the growth of a continuous inner layer of 伪-Al2O3 governs the oxidation mechanisms, irrespective of the microstructure. Such a layer is favoured for high oxidation temperatures, long exposure times and high 纬' precipitate surface fraction. However, the chemical segregation of the as-cast state is responsible for the growth of inhomogeneous oxide layers.
https://doi.org/10.1016/j.corsci.2024.112067 | High temperature oxidation of inconel 939 produced by additive manufacturing | 2024 | 23 | TRUE | High temperature oxidation of additively manufactured (Laser-powder bed fusion) IN939 (AM IN939) was studied at 900掳C in dry air for 168 hours. AM IN939 cut parallel/perpendicular to the building direction, including conventionally manufactured (CM) IN939, were exposed to assess the influence of AM microstructure and its inherent anisotropy on oxidation properties. Microstructural anisotropy had no significant impact on oxidation properties. AM and CM IN939 exhibited nearly identical mass gains, yet local spallation was observed in the former. Further investigation involved oxidation of heat-treated AM IN939, revealing improved adhesion, possibly due to transformation of fine dendritic/cellular structure into coarse equiaxed grains.
https://doi.org/10.1016/j.corsci.2023.111018 | Synchrotron-based near ambient-pressure X-ray photoelectron spectroscopy and electrochemical studies of passivation behavior of N- and V-containing martensitic stainless steel | 2023 | 22 | TRUE | Passivation behavior of a N- and V-containing martensite stainless steel was studied by synchrotron-based near ambient-pressure X-ray photoelectron spectroscopy, electrochemical analyses, and thermodynamic calculation. The passive film consists of Cr3+, Fe(2, 3)+, and V(2, 3, 4)+ oxides as inner layer, and Cr3+ and Fe3+ hydroxides as outer layer. Austenitization at 1080 oC (rather than 1010 oC) and anodic polarization facilitate transformation of CrN to Cr2O3 leading to further enrichment of Cr3+ oxide in the passive film. Whereas higher Cl- concentration promotes film dissolution leading to higher level of point defects and higher fraction of remaining V oxides in the passive film.
https://doi.org/10.1016/j.corsci.2023.111210 | Evaluation of microstructural and environmental effects on the hydrogen uptake and desorption in high-strength carbon steels: A thermal desorption spectroscopy study | 2023 | 22 | TRUE | The hydrogen uptake in three high-strength carbon steels is studied after exposure to three different environments: an aqueous solution with CO2 bubbling, CO2/H2S bubbling, and cathodic charging without external gassing. The hydrogen uptake is substantially higher in CO2/H2S environment compared to CO2 environment for all materials. The lamellar cementite morphology absorbs higher hydrogen than the material with spheroidite microstructure with similar carbon content. The corrosion layer formed on the steels in CO2 environment strongly affects the hydrogen effusion and the thermal desorption spectroscopy spectrum in all materials, while the corrosion layer formed in CO2/H2S environment does not show this effect.
https://doi.org/10.1016/j.corsci.2023.111698 | Corrosion behavior assessment of an Al-Cu alloy manufactured via laser powder bed fusion | 2023 | 22 | TRUE | Additively manufactured Aluminum-Copper alloys are attracting interest because of their high tensile strength. Nevertheless, the presence of Cu strongly affects the corrosion performances. In this work, the corrosion behavior of an innovative laser powder bed fusion-processed 2139 alloy was investigated, and its corrosion performances were compared to the well-consolidated AlSi10Mg alloy, as well as the parent wrought alloy. Electrochemical, Kelvin probe microscopy and intergranular corrosion tests were performed. The unique corrosion morphology at melt pool boundaries are presented and discussed alongside with the effect of surface finishing and heat treatments.
https://doi.org/10.1016/j.corsci.2024.112453 | Probing and monitoring multiple forms of localised corrosion occurring concurrently on pipeline steels in marine environments | 2024 | 21 | TRUE | An electrode array probe, with a novel approach, has been specifically designed to enable the in-situ field monitoring of multiple forms of localised corrosion of steel exposed to marine environments. The initiation and propagation of localised corrosion within the crevice area as well as at the steel weldment were visualised and evaluated over one-year field exposure at two different marine locations in Australia. The results show the varied initiation and propagation behaviour of crevice corrosion and weldment corrosion on steel, which provide experimental evidence for 鈥榖i-modal鈥?behaviour and the change-over of corrosion modes in extended periods of marine exposure. 鈥?A novel corrosion probe enables the in-situ field monitoring of localised marine corrosion. 鈥?61-week field monitoring of three types of co-existing localised corrosion in the sea. 鈥?Localised corrosion rates were significantly higher than general marine corrosion. 鈥?Experimental evidence has been obtained showing 鈥榖i-modal鈥?marine corrosion behaviour. 鈥?The new probe is a promising tool for localised corrosion monitoring in the sea.
https://doi.org/10.1016/j.corsci.2023.111598 | In situ SR-XRD analysis of corrosion product formation during 鈥榩seudo-passivation鈥?of carbon steel in CO2-containing aqueous environments | 2023 | 20 | TRUE | In situ Synchrotron Radiation X-ray Diffraction (SR-XRD) is employed to follow the evolution of corrosion products on X65 carbon steel in a CO2-containing aqueous environment (80 掳C, pH 6.3-7.3). A custom-designed flow cell is used to follow the real-time concomitant changes in electrochemical behaviour and corrosion product growth during stages of both natural and potentiodynamically driven 鈥榩seudo-passivation鈥? We show that no deteca crystalline magnetite (Fe3O4) phase forms during 鈥榩seudo-passivation鈥?across all conditions studied. Furthermore, the results suggest the significant ennoblement observed during 鈥榩seudo-passivation鈥?in these experiments can be strongly related to the accumulation of iron carbonate (FeCO3) on the steel surface.
https://doi.org/10.1016/j.corsci.2024.112202 | An electrochemical study of iron carbonate layers formed on carbon steel during corrosion in elevated pressure CO2 environments | 2024 | 20 | TRUE | Iron carbonate (FeCO3) layers influence the electrochemical properties of carbon steel during aqueous corrosion in carbon dioxide鈥搒aturated environments. In this study, electrochemical measurements conducted in an autoclave at 80掳C and 5 barg are combined with cross-sectional imaging to elucidate interfacial properties of X65 carbon steel at key stages of FeCO3 layer development. The effects of evolving system chemistry are also considered by variation of the X65 surface area to solution volume (A/V) ratio. FeCO3 reduces general corrosion rates through a combination of active site blocking and restriction of mass transport, with resultant layer properties dependent on the A/V ratio.
https://doi.org/10.1016/j.corsci.2023.110964 | Acoustic emission as a reliable technique for filiform corrosion monitoring on coated AA7075-T6: Tailored data processing | 2023 | 19 | TRUE | Acoustic emission (AE) was used for in-situ filiform corrosion (FFC) monitoring on coated AA77075-T6. The analysis of AE data using DBSCAN as clustering algorithm (validated by Bhattacharyya Coefficients麓 evaluation) has revealed the presence of three clusters (out of four) related to phenomena involved in the FFC mechanism: metal-coating interface delamination due to opening (tensile), sliding (shear) and mixed mode enclosing both previous ones. The peak frequency was found to be the most relevant descriptor for clustering by using Random Forest classifier, and the correlation with the dominant frequencies range was validated obtaining the Power Spectrum Density of the AE signals.
https://doi.org/10.1016/j.corsci.2023.111771 | Effects of Alcaligenes sp. on corrosion inhibition of sulfate-reducing bacteria in oilfield produced water | 2023 | 19 | TRUE | In this study, the effect of Alcaligenes sp . on the corrosion inhibition of sulfate-reducing bacteria (SRB) was evaluated and the mechanism was discussed from the aspects of Alcaligenes sp. metabolites, transform sulfide ability and the effect of corrosion product films. Alcaligenes sp. converted sulfides produced by SRB to S 2 O 3 2- , which accumulated and converted to SO 4 2- . The antimicrobial substances produced by Alcaligenes sp . inhibited the growth of SRB. The protein/polysaccharide had a certain corrosion inhibition effect and the corrosion product film was denser and more continuous. The combined effects of multiple factors inhibited the corrosion induced by SRB. 鈼?Alcaligenes sp. and its metabolites effectively inhibited SRB-induced corrosion. 鈼?Inhibition mechanism was discussed in terms of metabolite, transform sulfide and corrosion product. 鈼?Green protection to inhibit MIC by "bacteriostasis with bacteria" was perfected.
https://doi.org/10.1016/j.corsci.2024.112123 | Enhancing corrosion resistance and microstructure of the PEO coating layer on 6061 aluminium alloy: The role of first step voltage in plasma electrolytic oxidation | 2024 | 19 | TRUE | In this study, a novel two-step hybrid PEO technique was used to produce an alumina(Al2O3) on an Al6061 alloy. The research emphasizes the influence of the microstructure of the initial thin layer on the amount of defects such as microcracks and micropores in the final coating. Initially, a thin alumina layer was formed at 400 ~ 600 V using a pulsed unipolar mode, followed by a thicker layer at 500 V using a pulsed bipolar mode. The results indicate that a sound PEO coating with fewer defects markedly enhances the corrosion resistance of the Al6061 alloy.
https://doi.org/10.1016/j.corsci.2024.112204 | Corrosion maps: Stability and composition diagrams for corrosion problems in CO2 transport | 2024 | 19 | TRUE | We present a Pourbaix-like graphical approach to assess the corrosive nature of impure CO2 streams for carbon capture and storage purposes. The effects of critical N- and S-containing impurities is evaluated. The model behind the approach assumes that chemical equilibrium is established, with some kinetic effects accommodated. The input is the composition of the stream (total quantity of S, N, H and O) and the output is the equilibrium composition (speciation). Comparison with experimental data shows that the content of acids in the CO2 stream upon reaching chemical equilibrium is a strong indicator of the corrosiveness of a given mixture.
https://doi.org/10.1016/j.corsci.2023.111654 | Long-term corrosion behavior of FeCr(Al, Ni) alloys in O2 +聽H2O with KCl(s) at 600聽掳C: Microstructural evolution after breakaway oxidation | 2023 | 18 | TRUE | The microstructural evolution of the oxide scales formed on FeCr(Al,Ni) alloys after breakaway oxidation was studied in 5% O2 + 20% H2O + N2 (Bal) + KCl(s)/KCl(g) at 600 掳C for 168, 1000 and 8000 hours. The SEM/EDS, SEM/EBSD and XRD investigation show that all alloys experience breakaway oxidation and form multi-layered scales. Experimental results, thermodynamic modelling and kinetic simulations show that FeCrAl and FeCrNi alloys form chromium-rich spinel oxide in inward-growing scales which transform into a protective corundum-type oxide as the oxidation progresses, while FeCr alloy experiences fast oxidation and maintains a non-protective spinel oxide/internal oxidation after long exposures.
https://doi.org/10.1016/j.corsci.2023.111733 | Design of alkyl-substituted aminothiazoles to optimise corrosion inhibition for galvanised steel: A combined experimental and molecular modelling approach | 2023 | 18 | TRUE | This work proposes a combined experimental and molecular modelling approach to clarify the complex substitution effect of aminothiazole as corrosion inhibitor for galvanised steel in saline aqueous environments. Electrochemical results have shown that introducing alkyl residues ameliorates inhibition efficiency to varied degrees. Umbrella sampling simulations supplemented by a newly developed GFN-force-field-based molecular approach reveal that the particular adsorption state renders a hydrophobic environment at the outer surface, where increased alkyl size leads to greater hydrophobicity for corrosion inhibition. Such an effect becomes less prominent with increasing concentration, attributed to the enhanced intermolecular interaction destabilising the adsorption process.
https://doi.org/10.1016/j.corsci.2024.112328 | The effect of molecular structure of imidazole-based compounds on corrosion inhibition of Cu, Zn, and Cu-Zn alloys | 2024 | 18 | TRUE | Three imidazole-based compounds (imidazole, 2-mercaptobenzimidazole, and 2-mercapto-1-methylbenzimidazole) were studied as corrosion inhibitors of Cu, Zn, and a family of Cu-xZn brass alloys (x = 10鈭?0 wt.%) in 3 wt.% NaCl solution. The composition of inhibitor layers on the surface was studied using X-ray photoelectron and infrared spectroscopies. The molecular adsorption modes on Cu and Zn were modelled using density-functional theory (DFT) calculations. Mercapto-based inhibitors act as efficient inhibitors on all materials studied due to the formation of inhibitor layer through bonding with nitrogen and sulphur atoms. In contrast, imidazole is a moderate inhibitor for Zn, while it is much less efficient for Cu.
https://doi.org/10.1016/j.corsci.2025.112947 | Corrosion behavior of Mg-11Gd-2Zn-0.4Zr alloy before and after heat treatment: Additive manufacturing versus casting | 2025 | 18 | TRUE | Additive manufacturing of Mg alloys via laser powder bed fusion (LPBF) has garnered increasing interest due to its capacity to produce superior mechanical properties compared to conventional as-cast alloys. However, the corrosion resistance of as-built Mg alloys relative to their as-cast counterparts remains poorly understood. In this study, a high-strength Mg-11Gd-2Zn-0.4Zr (wt.%, GZ112K) alloy is fabricated using both LPBF and semi-continuous casting techniques. The corrosion behavior of both as-built and as-cast alloys is systematically evaluated before and after solution and aging (T4 and T6) heat treatment processes . Electrochemical and immersion tests reveal the following corrosion resistance ranking: As-built < LPBF-T6 < LPBF-T4 < F-T4 < F-T6 < As-cast. The as-built alloy, despite having finer grains and (Mg,Zn) 3 Gd eutectic secondary phase that enhance tensile properties , exhibits poorer corrosion resistance primarily due to the network distribution of (Mg,Zn) 3 Gd along grain boundaries, which lacks a corrosion barrier effect while increasing the cathode-to-anode ratio. During T4 treatment, the (Mg,Zn) 3 Gd phase transforms into blocky X phase along grain boundaries and lamellar long-period stacking ordered (LPSO) structures within the grains, reducing Volta potential differences, thereby improving corrosion resistance. However, the formation of 尾鈥?aging precipitates in the LPBF-T6 alloy increases the micro-galvanic corrosion tendency, reducing corrosion resistance. This study underscores the critical role of T4 and T6 heat treatments in optimizing the corrosion resistance of additively manufactured Mg alloys. 鈥?As-built GZ112K alloy has higher tensile strengths but poorer corrosion resistance than as-cast alloy. 鈥?Network distribution of (Mg,Zn) 3 Gd along grain boundaries lacks corrosion barrier effect but increases cathode to anode ratio, intensifying micro-galvanic corrosion. 鈥?T4 treatment improves corrosion resistance of as-built alloy by transforming (Mg,Zn) 3 Gd phase into LPSO structure. 鈥?尾鈥?precipitates in the LPBF-T6 alloy increases micro-galvanic corrosion tendency, thereby reducing corrosion resistance.
https://doi.org/10.1016/j.corsci.2024.112092 | Local crack arrestability and deformation microstructure evolution of hydrogen-related fracture in martensitic steel | 2024 | 17 | TRUE | Intergranular cracks in the uncharged specimen were arrested at low-angle prior austenite grain boundary (PAGB) segments of several micrometers. In contrast, even small, low-angle PAGB segments with sub-micrometer sizes impeded the propagation of hydrogen-related intergranular crack. At the hydrogen-related quasi-cleavage crack tip, the crystallographic orientation changed abruptly, and deformation microstructures developed, including the formation of low-energy dislocation structures. A certain degree of crack growth resistance (intrinsic crack growth resistance) in the hydrogen-related fractures could be attributed to the intense localized plastic works involved in the arrest of intergranular cracks and the propagation of quasi-cleavage cracks. 鈥?Low-angle boundary segments can impede hydrogen-related crack propagation. 鈥?Deformation microstructures developed remarkably around the quasi-cleavage crack. 鈥?Intense localized plastic works was involved in the hydrogen-related fracture. 鈥?A crack-growth resistance is attributed to the intense localized plastic works.
https://doi.org/10.1016/j.corsci.2024.112118 | Effects of surface finishes, heat treatments and printing orientations on stress corrosion cracking behavior of laser powder bed fusion 316L stainless steel in high-temperature water | 2024 | 17 | TRUE | Stress corrosion cracking (SCC) of laser powder bed fusion 316 L stainless steel in oxygenated high-temperature water environments with chloride addition at 288 掳C was studied. The influences of surface finishes (as-built, mechanically polished, Hirtisation庐 and shot peened), heat treatments (solution annealing at 1066 and 1150 掳C and hot isostatic pressing) and the printing orientations on SCC were evaluated. Hirtisation resulted in a lower SCC susceptibility than as-built or polished surface while shot peening showed the lowest apparent SCC resistance. A high annealing temperature decreases SCC resistance. The effect of printing orientation is material and environment dependent.
https://doi.org/10.1016/j.corsci.2024.112584 | Oxidation behavior and subsequent mechanical properties of SiC/BN/SiBCN composite after exposure to steam at high temperature | 2024 | 17 | TRUE | Despite its importance when considering jet engine environments, the behavior of ceramic matrix composites following high temperature exposure in steam has received much less attention than in air. The present study investigates the oxidation behavior and the corresponding mechanical properties of a SiC/BN/SiBCN composite after exposure to steam at 950掳C, 1050掳C, 1200掳C and 1350掳C for 30 h. The SiBCN matrix shows crack-filling behavior, whereby microcracks are filled with oxide hindering internal oxidation of the composite. The oxide layers formed on both the SiC fiber and the SiBCN matrix exhibit a double layer structure, with the outer layer being more porous. With increasing temperature, the BN interphase is consumed and replaced by borosilicate glass that bonds the fiber and matrix. This alters the debonding location from the fiber/BN interface to the BN/SiBCN matrix interface . Three-point bending test shows the composite retains good flexural strength and a tough failure response even after exposure to steam at 1350掳C. Single fibre push-out test shows a slight increase in interfacial shear strength with increasing thermal exposure . 鈥?SiC/BN/SiBCN composites show crack-filling behavior and strength-retain property. 鈥?The oxide layer on both SiC fiber and SiBCN matrix shows a double layer structure. 鈥?Internal oxidation occurs preferentially at the fibre/BN interface. 鈥?Gradient BN interphase microstructure leads to gradient internal BN oxidation.
https://doi.org/10.1016/j.corsci.2024.112580 | Determination of the hydrogen fugacity during cathodic hydrogen charging of X65 D pipeline steel | 2024 | 17 | TRUE | Hydrogen embrittlement testing using cathodic hydrogen charging is directly relatable to structures containing gaseous hydrogen if the hydrogen fugacity is known. The hydrogen fugacity, f Hc , was evaluated by comparing the hydrogen concentration after cathodic charging with the hydrogen concentration in equilibrium with hydrogen gas: f Hc 0.5 = 6.11 i 0.5 + 10.9 for cathodic hydrogen charging X65 D in 0.10 M NaOH at a current density of i . The hydrogen concentration in equilibrium with gaseous hydrogen in X65 D, C Hg , was evaluated from literature values and hydrogen gas-phase permeation results: C Hg = 0.0062 f Hg 0.5 + 0.0355, where f Hg is the hydrogen gas fugacity. 鈥?Hydrogen embrittlement testing using cathodic charging can be related to structures containing gaseous hydrogen. 鈥?The hydrogen concentration in equilibrium with gaseous hydrogen, C Hg , was evaluated. 鈥?C Hg = 0.0062 f Hg 0.5 + 0.0355, where f Hg is the hydrogen gas fugacity. 鈥?The hydrogen fugacity was f Hc 0.5 = 6.11 i 0.5 + 10.9 for cathodic charging at a current density of i . 鈥?f Hc was evaluated by comparing the hydrogen concentration after cathodic charging with C Hg .
https://doi.org/10.1016/j.corsci.2024.112628 | Implication of nano-scale grain refinement by severe shot peening on corrosion resistance of additively manufactured 316鈥疞 stainless steel | 2024 | 17 | TRUE | Microstructural analysis and electrochemical measurements were performed in a SLM 316 L steel that was submitted to SSP. In comparison to the wrought steel, the greatly smaller grain size and higher dislocation density promote nucleation sites for oxidation, and a thicker passive layer, with more stable Cr 2 O 3 oxides, is formed on the SLM steel. SSP produces a thick-gradient surface layer with a nanostructured surface. Overall corrosion resistance decreased in comparison to the un-peened SLM. SSP induces decohesion along the MPBs, leading to pitting. High-residual stresses, twins and dislocation break the cellular-walls, promoting the imperfect cell-structure and jeopardizing the passive film stability. 鈥?CSP and SSP induce thick gradient structure from surface to the core 鈥?SSP promotes the formation of nanograins ( ~ 50 nm) in the upper layer 鈥?Corrosion resistance increases in the SLM as-built series 鈥?Passive film stability decreases after the SSP treatment 鈥?SSP leds to an imperfect cell structure
https://doi.org/10.1016/j.corsci.2025.112812 | Effect of heat treatment on microstructural evolution and corrosion behavior of wire-arc additive manufactured nickel aluminum bronze alloy | 2025 | 17 | TRUE | In the pursuit of enhancing the corrosion resistance of wire arc additive manufactured nickel aluminum bronze (WAAM-NAB) alloy, this study explores its microstructural evolution and corrosion behavior before and after heat-treatment. The findings unveil that annealing significantly improves the alloy鈥檚 microstructure by increasing homogeneity, grain size, and 魏-phase distribution, while reducing residual stress and promoting low-energy 危3鈥?0掳//[111] boundaries. These microstructural improvements enhance the alloy鈥檚 corrosion resistance in a 3.5 wt% NaCl solution by decreasing susceptibility to localized and galvanic corrosion and promoting stable passive film formation. Consequently, the heat-treated NAB-alloy shows superior corrosion performance, offering greater durability over its as-printed state. 鈥?NAB alloy was developed using the wire arc additive manufacturing technique. 鈥?Heat-treated NAB alloy demonstrated an enhanced microstructure, promoting greater homogeneity. 鈥?Corrosion behavior of both the AP-NAB and HT-NAB alloys were evaluated in a 3.5 wt% NaCl solution. 鈥?Corrosion resistance of both the AP-NAB and HT-NAB alloys exhibited improvements over time. 鈥?HT-NAB alloy displayed superior corrosion performance over its as-printed state.
https://doi.org/10.1016/j.corsci.2022.110956 | Mechanistic study on the corrosion behaviour of Zinc and Zinc-Calcium alloys designed for enhanced metallic coatings in the presence of chloride and phosphate ions | 2023 | 16 | TRUE | Additions of 1 wt.% Ca were made to Zn (Zn-1Ca) to generate favourable chemical conditions during corrosion for enhanced performance of phosphate inhibitors. Zn-1Ca displayed a reduced corrosion rate in 0.17 M NaCl measured using the Scanning Vibrating Electrode Technique and polarisation. In-situ timelapse microscopy and SEM-EDS demonstrated that intermetallic CaZn13 preferentially corroded releasing Ca2+ that increased corrosion product precipitation, cathodically deactivating the system. 1 脳 10鈭? mol dm鈭? phosphate additions to 0.17 M NaCl decreased the corrosion rate of Zn and Zn-1Ca. Inhibition was greater for Zn-1Ca where uniform precipitation of mixed metal phosphates produced anodic and cathodic inhibition.
https://doi.org/10.1016/j.corsci.2024.111945 | Enhanced localized corrosion resistance of Ni-based alloy 625 processed by directed energy deposition additive manufacturing | 2024 | 16 | TRUE | We report a significant improvement in localized corrosion resistance of Ni-based alloy 625 processed by directed energy deposition (DED) in 7.6 mol/L LiCl at 50 oC. Disparities observed in polarization behavior between DED and wrought alloy 625 are analyzed through compositional and microstructural differences. The exceptional localized corrosion resistance of the DED alloy likely stems from the refinement of secondary phases resultant from the DED process. The prototypical precipitates larger than 鈮? 渭m in the wrought material, primarily Nb,Ti-enriched face centered cubic nitrides with the stoichiometry of MN where M = Nb, Ti, Cr, served as pit initiation sites and likely degraded the corrosion resistance.
https://doi.org/10.1016/j.corsci.2024.112171 | Atmospheric corrosion of iron under a single droplet: A new systematic multi-electrochemical approach | 2024 | 16 | TRUE | Utilizing a dedicated micro-sized three-electrode cell, this study systematically investigates early-stage electrochemical properties and corrosion behavior of pure iron under single droplets. Various volumes and NaCl concentrations were considered during the evaporation-driven shape and concentration evolution of single droplets. The measurements disclosed that reducing the droplet size from 5 碌L to 1.5 碌L at 0.01 M NaCl concentration, increased noise resistance (Rn) and polarization resistance (Rp) values. However, at 0.1 M and 0.2 M NaCl concentrations, reducing droplet size led to the domination of relatively high chloride ion concentration over oxygen diffusion, resulting in a very low Rn and Rp, and hence enhanced localized corrosion.
https://doi.org/10.1016/j.corsci.2024.112629 | Effects of mechanical stress on the corrosion behaviour of an austenitic stainless steel welded joint 鈥?Stress corrosion cracking susceptibility | 2024 | 16 | TRUE | The susceptibility to stress corrosion cracking of 316 L welds was investigated in a moderately aggressive electrolyte, performing long-term U-Bend tests at the OCP. Micro-cracks were observed in the heat-affected zone (HAZ), initiating at pits. This was due to the increased susceptibility to pit initiation under tensile stress of the HAZ, which was also the most deformed zone in terms of plastic deformation. Accelerated U-Bend tests, carried out applying a fixed current density, made it possible to reproduce in a short time the main damage modes observed after 9 months at OCP, but led to the growth of large cavities. 鈥?Assessment of the susceptibility of 316 L welds to stress corrosion cracking (SCC). 鈥?Long-term U-Bend tests performed at OCP in a moderately aggressive electrolyte. 鈥?Micro-cracks observed mainly in the heat-affected zone and initiated at pits. 鈥?The tensile stress promoted pit initiation in the weld root, mainly in the HAZ. 鈥?Accelerated tests reproduced in a short time the main damage modes observed at OCP.
https://doi.org/10.1016/j.corsci.2024.112648 | Assessing the hydrogen embrittlement susceptibility of an existing L360NB natural gas pipeline steel for 100鈥? hydrogen transport | 2024 | 16 | TRUE | In this study, a section of an existing L360NB natural gas pipeline with a girth weld is sampled to evaluate the hydrogen embrittlement susceptibility upon repurposing for pure hydrogen transport. In various wet and dry hydrogen environments with and without H 2 S, the base and welded material are investigated by constant load tests. The applied load increases hydrogen uptake in the majority of the testing environments. The weld shows a higher hydrogen uptake compared to the base material in all testing environments. In wet H 2 S containing environments under loading, the formed FeS layer helps in reducing the hydrogen uptake. 鈥?L360 base and welded material do not fail by HE at 120 bar H 2 . 鈥?The addition of 1 bar H 2 S and 5 % NaCl brine also causes no failure. 鈥?Dry conditions and wet conditions without H 2 S result in low hydrogen uptake. 鈥?The formed FeS layer in the wet H 2 S-containing environments results in reducing the hydrogen uptake with increasing stress.
https://doi.org/10.1016/j.corsci.2025.112943 | A combined microstructural, electrochemical and nanomechanical study of the corrosion and passivation properties of a Cr/CrN multilayer coating | 2025 | 16 | TRUE | This research provides detailed insights into the correlation of microstructural and morphological characteristics of a Cr/CrN multilayer coating deposited onto steel and its corrosion behavior, by examining its local surface electronic properties, nanomechanical behavior, and electrochemical activity in a 3.5 % NaCl solution. A key focus of the study is the influence of physicochemical surface evolution on nano-mechanical properties of Cr/CrN coating. This is investigated by correlating electrochemical data from electrochemical impedance spectroscopy (EIS) with findings from X-ray photoelectron spectroscopy (XPS) and nanoindentation analysis. The integrated approach shed light on physicochemical evolution of the coating, and its resistance to corrosion in demanding environments. 鈥?Difference in surface potential between CrN and Cr layers promotes micro-galvanic coupling and accelerating corrosion. 鈥?Increasing anodic overpotential shows CrN layer breakdowns, followed by minor passivation from thin Cr layers. 鈥?Passive film enhances total resistivity initially but degrades after 5 h exposure due to Cl 鈭?-induced corrosion. 鈥?Corrosion-induced softening weakens CrN top-layer, reducing hardness and elastic modulus after exposure 24 h in NaCl.
https://doi.org/10.1016/j.corsci.2024.112174 | Plasma sprayed duplex ytterbium disilicate/monosilicate EBCs and the transformation from ytterbia to ytterbium monosilicate during burner rig testing | 2024 | 15 | TRUE | Environmental Barrier Coating systems (EBCs) were thermally cycled in a burner rig test facility. Yb2Si2O7 (YbDS) layer was deposited by air plasma spraying while two suspension plasma sprayed Yb2SiO5 (YbMS) microstructures were evaluated in duplex (YbDS/YbMS) systems: columnar and segmentation cracked. EBCs underwent 2000 cycles at a surface temperature of 1300 掳C without signs of delamination failure. A porous YbMS layer formed at the base of intercolumnar gaps and segmentation cracks in the duplex systems, presumably due to reactions with entrapped water vapor. Furthermore, Yb2O3 depletion zones were evident at both the surface and YbDS/YbMS interface of the duplex EBCs.
https://doi.org/10.1016/j.corsci.2023.111047 | Tribocorrosion at metal-on-metal contacts: The contributing role of geometry and material combination | 2023 | 14 | TRUE | Employing a new analytical model, this paper studies the role of geometry and material combination in the tribocorrosion current of metal-on-metal contacts. Experiments were conducted on ZrO2-on-(Ti/CoCr) and (Ti/CoCr)-on-(Ti/CoCr) at 1鈥?0 Hz in PBS. The contribution of the ball and disk in the tribocorrosion current was determined. The results showed that the disk was dominant in (CoCr/Ti)-on-CoCr at 1鈥?0 Hz; whereas, at 20 Hz, the ball dominated the current. For Ti-on-Ti, the ball controlled the current at 1鈥?0 Hz. In CoCr-on-Ti, the disk played the main role at 5鈥?0 Hz while the ball dominated the interface at 1 Hz.
https://doi.org/10.1016/j.corsci.2024.112271 | Monitoring atmospheric corrosion under multi-droplet conditions by electrical resistance sensor measurement | 2024 | 14 | TRUE | This paper presents a novel approach to investigate atmospheric corrosion kinetics of carbon steel under multi-droplet conditions. A homemade climate chamber has been developed to accurately control and monitor environmental conditions, including temperature (T) and relative humidity (RH), during exposure. Carbon steel corrosion kinetics are monitored with a custom-designed Electrical Resistance (ER) sensor pair. Savitzky-Golay (S-G) based filtering technique has been used for the corrosion signal processing. In parallel, top-view droplet temporal evolution has been recorded by microscopic imaging and analyzed for both droplet size distribution and the solid-liquid contact angle. The droplet size distribution can typically be described with a power-law form curve. The curve shows a decrease in height and a concurrent expansion in width with progressive drying. The introduction of NaCl into the electrolyte and surface roughness variations have also been identified to substantially influence the carbon steel corrosion rate. A strong correlation between the corrosion rate derived from the ER monitoring method and the RH can be observed. This correlation is further analyzed to incorporate the impact of droplet-based electrolyte conditions. This study offers valuable insights into the development of mechanistic and kinetic prediction models for atmospheric corrosion.
https://doi.org/10.1016/j.corsci.2024.112329 | Effect of reactive elements in MCrAlX bond coat for durability improvement of thermal barrier coatings | 2024 | 14 | TRUE | The effects of reactive elements (RE) in MCrAlX alloy (M: Metals, X: RE) as the bond coat for thermal barrier coatings durability were investigated by both experimental evaluation and density functional theory (DFT) calculations. Cyclic oxidation tests showed that the lifetime of the sample with Y, Hf, and Si as RE displayed approximately twice of the sample with Y only. Furthermore, the interface energies between oxide (伪-Al2O3) and bond coat with various RE (Si, Sc, Ti, Y, Zr, Hf, La, and Ce) were calculated by DFT. DFT results indicate that Hf and Si doping effectively reduce the interface energy.
https://doi.org/10.1016/j.corsci.2024.112396 | On the rate determining step of cathodic delamination of delamination-resistant organic coatings | 2024 | 14 | TRUE | Cation transport from defect site to delamination front and oxygen reduction at the polymer/metal interface are the two processes that are proposed to control the kinetics of cathodic delamination. However, it was suggested that instead the ingress of cations at the delamination front controls the kinetics, shown first for weak coatings. Here, the validation also for resistant industrial coatings is reported. It is also shown that cations mainly serve for pulling down the potential at the front while the electron flow supporting ongoing oxygen reduction at the delaminated interface is compensated by hydroxyl ion migration towards the defect.
https://doi.org/10.1016/j.corsci.2024.112417 | Investigating variations in hydrogen-assisted crack propagation of X52 pipeline steel with different microstructural characteristics | 2024 | 14 | TRUE | In this study, the fracture behavior of two X52 pipeline steels with different microstructures in gaseous hydrogen environments was investigated. Specimen with polygonal ferrite and spheroidal pearlite exhibited reduced crack propagation resistance and brittle morphology in hydrogen gas, with crack selectively propagating along specific low-index planes (such as {001} and {011}). Conversely, specimen with acicular ferrite and spheroidal pearlite maintained ductile fracture behavior in hydrogen gas, characterized by crack blunting. The possible mechanisms of hydrogen-induced fracture toughness degradation were discussed in relation to grain boundary configuration and hydrogen content. 鈥?Fracture toughness of two X52 steels was investigated in hydrogen gas. 鈥?鈥teels with varying microstructures of the same grade were selected for study. 鈥?鈥ariations in hydrogen-assisted fracture in different steels were clarified. 鈥?鈥cicular ferrite showed better crack-growth resistance than polygonal ferrite. 鈥?鈥ydrogen-assisted crack in polygonal ferrite steel propagate along low-index planes.
https://doi.org/10.1016/j.corsci.2024.112459 | Chemical and structural durability of 伪-Al2O3 and 纬-LiAlO2 layers formed on ODS FeCrAl alloys in liquid lithium lead stirred flow | 2024 | 14 | TRUE | The protection performance of an 伪-Al 2 O 3 layer formed on oxide dispersion-strengthened (ODS) FeCrAl alloys in liquid LiPb flow was investigated by means of the corrosion tests under stirred-flow condition at 873 K for 1000 h. The result of STEM/EELS analysis indicated the Li adsorption and diffusion into 伪-Al 2 O 3 layer. The ODS FeCrAl alloys in-situ formed a durable 纬-LiAlO 2 layer on their bare surface in liquid LiPb. The results of micro scratch tests on the protective layers indicated that they revealed strong resistance against the exfoliation in a shearing direction after the immersion to liquid LiPb. 鈥?Protection performance of 伪-Al 2 O 3 layer in liquid LiPb stirred flow at 873 K. 鈥?STEM/EELS analysis to clarify Li diffusion in 伪-Al 2 O 3 layer. 鈥?In-situ formation of durable 伪-/纬-LiAlO 2 layer in liquid LiPb stirred flow at 873 K. 鈥?Scratch tests to clarify adhesion condition of Al-rich oxide layers after immersion to liquid LiPb. 鈥?Possible exfoliation mechanism of protecting layers during use in liquid LiPb.
https://doi.org/10.1016/j.corsci.2025.112719 | Enhanced oxidation resistance of additively manufactured Inconel 718 superalloy by surface mechanical attrition treatment | 2025 | 14 | TRUE | This study investigated the effects of surface mechanical attrition treatment (SMAT) on the antioxidation performance of additively manufactured Inconel 718 parts. The results show that SMAT generated a nanograin layer near the part surface with high densities of low-angle grain boundaries, plastic strain and lattice distortion. Oxidation resistance was improved owing to that a continuous oxide scale was quickly formed to protect the underlying materials at the early stage of oxidation by the nanosized microstructure. Moreover, adhesion between the oxide scale and the parent alloy was enhanced because of a high level of compressive residual stress induced by SMAT. 鈥?The IN718 superalloy processed by PBF-LB was treated using SMAT. 鈥?SMAT produced a hardness-enhanced layer with large compressive residual stress. 鈥?The part treated using SMAT had a better oxidation resistance at 850 鈩? 鈥?Nano-sized microstructure and high residual stress were the main contributions.
https://doi.org/10.1016/j.corsci.2025.113039 | Corrosion behaviour of 316L stainless steel under stress in artificial seawater droplet exposure at elevated temperature and humidity | 2025 | 14 | TRUE | Chloride-induced pitting corrosion and stress corrosion cracking could present potential damage mechanisms in high activity waste (HAW) containers made of austenitic stainless steels operating at room temperature, elevated temperature, and humidity. In this paper, atmospheric corrosion tests were conducted on cold-rolled 316 L stainless steel (SS) specimens鈥攂oth sensitised and non-sensitised鈥攕ubjected to varying levels of applied stress (ranging from 0 to 1.5 times the yield strength, 蟽 y ) in the presence of 0.546 mol/L artificial seawater droplets. A subset of the samples was thermally sensitised at 550掳C for 150 hours. The experiments were conducted at room temperature (RT) and humidity levels, and at 50掳C and 60% relative humidity (RH), using a custom-made environmental corrosion chamber for 672 hours. Stress was applied using a 4-point bending rig, and artificial seawater droplets were delivered via a SS 304 medical syringe needle. Correlative microscopy (SEM and EBSD), optical profilometry, and dry vapor etching techniques revealed pit initiation sites and growth predominantly occurring at grain boundaries along the rolling direction. Sensitisation and increased applied stress led to a rise in both the number and size of corrosion pits, as observed in experiments conducted both at room temperature and in the corrosion chamber. 鈥?The corrosion behaviour of 316 L stainless steel was studied using a 4-point bend rig and 鈥?artificial seawater droplets within a modified atmospheric corrosion chamber. 鈥?Sensitisation heat treatment increases pit formation and enhances crack initiations from pits in 鈥?316 L samples, despite no detectable carbide precipitation or 蟽, (Fe-Cr) and Laves (畏) phases. 鈥?In the sensitised condition, the number of pits are significantly greater in the transverse 鈥?rolling direction compared to the longitudinal direction. 鈥?In the non-sensitised condition, this enlargement tendency primarily appears only within 鈥?the plastic range.
https://doi.org/10.1016/j.corsci.2023.111410 | Sulphur diffusion through a growing chromia scale and effects of water vapour | 2023 | 13 | TRUE | Fe-30Cr (wt. %) alloy was exposed to Ar-0.5%SO2 and Ar-10%H2O-0.5%SO2 gases at 650 鈼, forming Cr2O3 scales. In dry SO2 for 20 h, sulphur enrichment and scattered Cr-sulphides were observed at the scale-alloy interface, together with internal Cr-sulphide precipitates. After 100 h, sulphur disappeared from the interface, while more internal Cr-sulphides were produced. In wet SO2, the sulphur enrichment and Cr-sulphides were maintained in both times, but no internal sulphidation was seen. Atom probe analysis revealed sulphur enrichment on chromia grain boundaries in both gases, to a greater extent in wet SO2. These effects are discussed in terms of chromia grain boundary diffusion.
https://doi.org/10.1016/j.corsci.2024.112354 | New insights into the corrosion of orthopedic Ti-6Al-4V under cathodic polarization | 2024 | 13 | TRUE | This study offers a real-time monitoring of titanium dissolution in H2O2-enriched phosphate buffer solution (PBS) during polarization of Ti-6Al-4V at cathodic potentials using atomic emission spectroelectrochemistry (AESEC). Polarization had a deleterious effect on titanium dissolution when it was conducted at potentials between 鈭?.5 V and 鈭? V. AESEC results demonstrate a non-linear and time-dependent relation between titanium dissolution and applied potential. Scanning and transmission electron microscopy (SEM) and (TEM) observations revealed that the vanadium-rich (尾) phase is more sensitive to polarization-induced corrosion, which continues during subsequent Ti-6Al-4V exposure at open circuit potential.
https://doi.org/10.1016/j.corsci.2024.112556 | An empirical model of the kinetics of hydrogen-induced cracking in pipeline steel, using statistical distribution models and considering microstructural characteristics and hydrogen diffusion parameters | 2024 | 13 | TRUE | This study proposes an empirical model to predict the kinetics of hydrogen-induced cracking (HIC) growth rate in pipeline steels based on experimentally measured hydrogen diffusion parameters and spatial distribution of microstructural features previously identified to have a role on HIC kinetics. In the experimental work, the HIC was induced by electrochemical cathodic charging and the crack growth was monitored by ultrasonic inspection. Optical and scanning electron microscopy were used to determine the spatial distribution parameters of non-metallic inclusions, and the ferrite grain and second phase characteristics. The hydrogen microprint technique used to visualize hydrogen diffusion path in the microstructure and the hydrogen diffusion parameters were determined by hydrogen permeation tests. Results show that NMI shape affects HIC nucleation sites, using student's t-distribution, while ferrite grain characteristics affect HIC growth rates, with X70-2 and X56 steel plates recorded highest HIC growth rate. The Log-Normal distribution model, supported by statistical analysis, effectively predicts HIC growth rates compared with Weibull and Gamma distribution models. 鈥?Shape of non-metallic inclusions affects HIC nucleation sites. 鈥?Ferrite grains mainly affect the HIC growth rate. 鈥?Deformed, recrystallized, and {100}-oriented ferrite grains increase HIC growth rate. 鈥?Steels with more hydrogen solubility and density traps show higher HIC growth. 鈥?Higher volume fraction of pearlite does not correspond to an increased HIC growth rate. 鈥?Bainite is less susceptible to HIC than blocky martensite/austenite islands. 鈥?Two-degree Log-Normal distribution model more accurately predict HIC growth rate.
https://doi.org/10.1016/j.corsci.2025.112799 | Microbial corrosion of high manganese austenitic steel by a sulfate reducing bacterium dominated by extracellular electron transfer and intergranular effect | 2025 | 13 | TRUE | Microbiologically influenced corrosion (MIC) of high manganese steel (25Mn) by a marine sulfate reducing bacterium (SRB) was systematically investigated. Mn虏 + enhanced SRB activity by H 鈧?S detoxification. The culture medium with low carbon source increased MIC by 2.1 times. 4 % Cr in 25Mn provided partial passivation . Riboflavin and nano-magnetite injections validated the dominant contribution of extracellular electron transfer mechanisms. Electron backscatter diffraction showed the intergranular corrosion at austenite boundaries. SRB enhanced hydrogen permeation and decreased tensile strength by 21 %. This study identifies the primary mechanism of 25Mn and provides important insights into material design and corrosion mitigation. 鈥?High manganese steel (25Mn) MIC by SRB involves uniform and localized corrosion. 鈥?Mn 2+ enhances SRB planktonic and sessile growth due to H 2 S detoxification. 鈥?Extracellular electron transfer (EET) is the main MIC mechanism. 鈥?Carbon source starvation and injections of EET promoters accelerate MIC. 鈥?SRB biofilm triggers intergranular corrosion of 25Mn.
https://doi.org/10.1016/j.corsci.2024.112150 | Impact of diffusible hydrogen on corrosion of Alloy 600 at 288鈥癈: An in-situ electrochemical study | 2024 | 12 | TRUE | The impact of hydrogen on corrosion is commonly understood through changes in the corrosion potential caused by the dissolved hydrogen (DH) in the solution. This paper presents an in-situ testing, which demonstrates that hydrogen, as diffusible hydrogen (DiffH) within Alloy 600, can similarly influence the corrosion behavior at 288掳C. Additionally, it is proposed that its mechanism differs from that of DH. This interesting finding suggests that the corrosion of metal can also be altered by DiffH in the matrix, expanding beyond the current understanding of the role of hydrogen in the corrosion, particularly stress corrosion cracking.
https://doi.org/10.1016/j.corsci.2024.112160 | A predictive model for corrosion of carbon steel exposed to organic acids: Theory and validation in formic, azelaic and citric acid | 2024 | 12 | TRUE | Organic acids can severely corrode metals, despite rarely reaching particularly low pH values. The mechanisms underlying the corrosion process in the presence of organic acids can be different and more complex with respect to the ones in the presence of strong acids. Since organic acids are commonly found in several industrial environments, they pose a serious threat that needs to be carefully addressed and investigated. Throughout the years, many research efforts have been put towards predictive modelling of corrosion. The Tafel-Piontelli model aims at becoming a universal and versatile model for acidic corrosion, able to adapt to different situations and predict corrosion rates of active metals exposed to all kinds of acidic environments. The model foundations are grounded in the principles of the corrosion process, regulated by the Tafel law. The efficacy of the model was tested on carbon steel samples immersed in solutions of weak acids with increasing proticity 鈥?formic, azelaic, and citric acid 鈥?at temperatures ranging from 20掳C to 60掳C and pH values from 3 to 4. The validation analysis was conducted using two primary tests: mass loss tests to assess corrosion rates and potentiodynamic polarization tests to determine the kinetic parameters of the cathodic and anodic reactions involved in the corrosion process. The results from the experiments are promising, confirming and extending the predictive capabilities of the model to the case of organic acids. These findings have broad implications for improving safety and durability in industrial applications where organic acids are prevalent, highlighting the model鈥檚 potential to significantly enhance preventive strategies and material selection.
https://doi.org/10.1016/j.corsci.2024.112523 | Exploring the mechanism of stress-induced passive layer degradation in additively manufactured Ni-Fe-Cr-based alloy 718 | 2024 | 12 | TRUE | This study explores the formation and degradation mechanisms of the passive layer on laser powder bed fusion (L-PBF) processed Ni-Fe-Cr-based alloy 718 using high-resolution submicron analysis and microcapillary electrochemical techniques. The findings provide new insights into passive layer breakdown under tensile loading, revealing the influence of microstructural characteristics, dislocation distribution, and mechanical stresses. Tensile loading caused oxide layer cracking near cell boundaries with higher dislocation density. Detachment of the oxide layer from the matrix created voids, allowing aggressive ions to penetrate, promoting crevice corrosion. Cell boundaries remained mostly intact, as metallic particles within the surface oxide layer. 鈥?External loading causes oxide layer rupture adjacent to cell boundaries. 鈥?Metallic cell boundaries within the oxide layer suggest higher corrosion resistance. 鈥?Voids form between the metal and oxide layer promoting aggressive ion penetration. 鈥?Crevice corrosion occurs as a result of void coalescence beneath the oxide layer.
https://doi.org/10.1016/j.corsci.2024.112551 | Characterisation of the deposition and protection performance of Zr conversion coatings on steel and zinc substrates using the response surface methodology | 2024 | 12 | TRUE | The response surface methodology (RSM) was used to explore the experimental space, characterise the influence of deposition and drying conditions on corrosion resistance, and evaluate the interactions between these factors for zirconium conversion coatings on cold-rolled steel and zinc. A combination of non-electrochemical drop tests and electrochemical methods were utilised to evaluate corrosion resistance in a dilute Harrison's solution. The surface analysis confirmed the electrochemical results obtained under the conditions chosen by RSM. The uniform corrosion of both substrates guides the subsequent conversion process, while the best coating performance results from the interaction of pH, conversion time and bath concentration. 鈥?The best ZrCC conditions and evaluation technique feasibility assessed by RSM 鈥?Drop test post-conversion (CRS) and 24-hr air-drying (Zn) suitable for screening 鈥?High-frequency EIS loop confirms satisfactory ZrCC formation on CRS 鈥?Zn EIS at pH 鈮?4.0 influenced by ZrCC thickness; at pH < 4.0, by porous ZnO nature
https://doi.org/10.1016/j.corsci.2025.112950 | Study on corrosion fatigue of Ti-6Al-4V alloy under hydrostatic pressure environment in 3.5鈥? NaCl solution | 2025 | 12 | TRUE | This study examines the dual-phase Ti-6Al-4V alloy through corrosion fatigue tests in 3.5 wt% NaCl solution under different hydrostatic pressures. The effects of hydrostatic pressure and cyclic loading on the passive film, microstructure, and mechanical properties of the titanium alloy were investigated. Findings reveal that synergic effect of hydrostatic pressure and cyclic mechanical load reduces the compactness of the titanium alloy passive film, inducing crack initiation and propagation, accelerating the fatigue crack propagation rate , and reducing the fatigue life of titanium alloy. This study reveals the corrosion fatigue mechanism of titanium alloys under hydrostatic pressure and cyclic loading, providing reference values for designing components in deep-sea environments. 鈥?Hydrostatic pressure reduces the corrosion fatigue life of Ti-6Al-4V alloys. 鈥?Hydrostatic pressure interacts with cyclic loading deteriorating the passive film. 鈥?Hydrostatic pressure exacerbates stress on alloy surface under cyclic load.
https://doi.org/10.1016/j.corsci.2023.111262 | Temperature dependence of high-temperature corrosion on nickel-based alloy in molten carbonates for concentrated solar power applications | 2023 | 11 | TRUE | Concentrated solar power plants present several issues due to salt-induced corrosion, and the modelling of these mechanisms is needed for estimating power plants lifetime predictions. Moreover, a small variation of temperature can lead to microstructure changes due to allotropic transformations and thus free energy of formation of phases within the materials. Therefore, a corrosion study of molten carbonates, being high potential heat transfer fluids for CSP applications, on H230 alloy was performed at 700潞C, 750潞C and 800潞C up to 1000 h, in air atmosphere. The diffusion processes inducing the corrosion mechanism were analyzed and modelled with microstructural characterizations and thermogravimetric studies.
https://doi.org/10.1016/j.corsci.2024.112091 | How the multi-phase microstructure of a novel tool steel determines its corrosion behaviour in sulphuric acids | 2024 | 11 | TRUE | The corrosion behaviour of a Fe81Cr15V3C1 steel was analysed compared to commercial X90CrMoV18 (1.4112) in 0.01-1 mol/L H2SO4 solutions. The rapidly cooled steel comprises martensite dendrites, carbide networks (M7C3, MC) and austenite interdendritic areas. Electrochemical measurements with surface analysis (SEM, EDX, AES, GD-OES) revealed the phase impact on corrosion. Active corrosion of austenite occurs at martensite-carbide boundaries leading to narrow bands. A unique oxidation between passivity and transpassivity with dissolution along lamellar carbides and vanadyl(IV) cation release enhances with increasing acid concentration. Both steels exhibit similar corrosion resistance, a superior mechanical performance of Fe81Cr15V3C1 explains its potential for tool manufacturing.
https://doi.org/10.1016/j.corsci.2024.112253 | The effect of weak acids on active corrosion rate in top-of-line corrosion | 2024 | 11 | TRUE | The corrosion rate of pipelines in the petroleum industry is heavily influenced by the weak acids present in the production stream. In a series of experiments at 65 掳C, weak acids enhanced the cathodic reaction currents, significantly increasing the corrosion rate. The experiments were designed to investigate limiting electrochemical factors in solutions with low salt concentrations, focusing on predicting top-of-line corrosion corrosion rate. Carbonic acid, acetic acid, and formic acid, commonly found in produced fluids, were the subjects of this corrosion investigation. Under the investigated conditions, the corrosion rates were found to correlate with the undissociated weak acid concentration.
https://doi.org/10.1016/j.corsci.2024.112428 | Microstructure and hydrogen-induced stress corrosion cracking behaviour of U75V flash-welded joints in high-speed railways | 2024 | 11 | TRUE | The hydrogen-induced stress corrosion cracking (SCC) behaviour and mechanism of U75V welded joints (WJs) immersed in 3.5 wt% NaCl/hydrogenated solutions were investigated using slow strain rate tensile testing and electrochemical measurements. The WJs exhibited more negative potentials, higher corrosion current densities, slightly higher strength , and higher susceptibility to SCC in a hydrogenated solution than the base metal (BM). The strength and elongation of the WJs and BM significantly decreased after exposure to NaCl/hydrogenated solutions. These findings demonstrated that although U75V is extensively utilized in railway tracks, it is imperative to exercise corrosion protection measures for joints or employ specific corrosion-resistant rails in extreme applications to reduce service risks. 鈥?Hydrogen-induced stress corrosion cracking (SCC) of U75V weld joint was studied. 鈥?Electrochemical results, SCC propagation, and fracture surfaces were examined. 鈥?Weld joints had a higher corrosion rate and SCC tendency than the base metal. 鈥?The highest stress sensitivity was noted in the hydrogenated solution.
https://doi.org/10.1016/j.corsci.2024.112669 | Study on the corrosion mechanism of X65 steel by manganese-oxidizing bacteria in marine environment | 2024 | 11 | TRUE | The impact of MOB isolated from marine sediments on the corrosion process of X65 steel and the underlying corrosion mechanism are investigated in this work. Results indicate that MOB produces a pH-neutral environment that contributes to Mn 2 + biological oxidation . The manganese oxide produced by MOB can be employed as effective substitute cathode, augmenting both the surface film instability and the electrochemical reactivity of metal. MOB interacts with the steel matrix by rapidly oxidizing the dissolved Fe 2+ of X65 steel to iron oxide when Mn 2+ concentrations are inadequate. There may be multiple factors that contribute to the corrosion of X65 steel. 鈥?Manganese oxides produced by MOB could be the main factor inducing corrosion in carbon steel. 鈥?Generation of Fe 2+ further exacerbates the MIC process in the absence of Mn 2+ . 鈥?Complete schematic corrosion process diagram is presented to explain the mechanism of MOB occurrence in MIC.
https://doi.org/10.1016/j.corsci.2025.112769 | Pitting corrosion of austenitic and duplex stainless steels in dilute acids at elevated temperature: Effect of electrolyte chemistry and material microstructure | 2025 | 11 | TRUE | The pitting behavior of seven stainless steel grades with austenitic and duplex microstructures in varying acids (HCl, H 2 SO 4 , HCOOH), chloride concentrations (500鈥?000 mg/L), and pHs (2.5, 4.0) was investigated at 90掳C. Low- and intermediate-PREN grades were prone to pitting under the test conditions. The electrolyte ranking by pitting susceptibility was HCl > H 2 SO 4 > HCOOH, while the progress of pitting attack in materials followed the reverse order: HCOOH > H 2 SO 4 > HCl. The presence of lacy cover prevents repassivation favoring a concentric "Russian doll" structure and high loss rates. The mechanisms of pitting propagation are presented in this paper. 鈥?High SS PRENs (>43) do not undergo pitting under the studied environments 鈥?In lower pH (2.5) there are higher material losses and reduced pitting potential 鈥?While chlorides lower pitting potential, formates cause greater material losses 鈥?Lacy cover hinders repassivation favoring a 鈥淩ussian doll鈥?pit structure 鈥?Preferential phase attack of duplex grades is absent with low PRENs (25, 26)
https://doi.org/10.1016/j.corsci.2025.112824 | Experimental approach and assessment of Zr conversion coatings on Al alloy using response surface methodology | 2025 | 11 | TRUE | This study extended the use of response surface methodology (RSM) to explore the experimental space, identify optimal conditions for deposition and drying, and assess factor interactions for zirconium conversion coatings on aluminium alloy 5754. Corrosion resistance in a dilute Harrison's solution was evaluated using a non-electrochemical drop test and electrochemical techniques. Surface analysis supported the electrochemical findings obtained with the chosen RSM conditions. Unlike zinc and cold-rolled steel, AA5754 exhibits heightened sensitivity to the interplay of pH, conversion time, and H 2 ZrF 6 concentration, which is attributed to the presence of intermetallic particles governing cathodic reactions and the subsequent conversion processes. 鈥?RSM assessed ZrCC best-performing conditions and best-feasible evaluation techniques. 鈥?Drop test suitable for quick AA5574-ZrCCs assessment at pH 鈮?4 after 24 h air-drying. 鈥?R p is more convenient than j corr for evaluating AA5574-ZrCCs. 鈥?The full coverage of ZrCC at conversion time 鈮?230 s. 鈥?EIS predicts prolonged corrosion protection based on more even ZrCC thickness at lower concentrations.
https://doi.org/10.1016/j.corsci.2024.112439 | Progressively advantageous long-term corrosion profile of Mo over Mg, Zn, and Fe from the perspective of biodegradable metals | 2024 | 10 | TRUE | Long-term corrosion profile of molybdenum was studied in three different simulated body fluids up to 28 days, compared with magnesium, zinc, and iron from the perspective of biodegradable metals (bio-metals). Their corrosion rate , mode, products and surface characteristics were comprehensively fathomed. Strikingly, Mo showed progressively advantageous long-term corrosion behavior with the smallest corrosion rate, and most importantly, more uniform mode, as compared with the other three bio-metals. It also performed bilaterally under the simulated inflammatory and bovine serum protein added conditions, with different corrosion progressions. These findings provide an optimistic outlook in opting molybdenum as a new type of bio-metal. 鈥?Long-term corrosion profile of Mo as new type of bio-metal compared to Mg, Zn & Fe. 鈥?Mo exhibited lowest corrosion rate with more uniform mode vs. the other 3 bio-metals. 鈥?In inflammatory case, its corrosion accelerated albeit still uniform & palliated by BSA. 鈥?These findings help better-understand corrosion of Mo as bio-metal & optimistic outlooks.
https://doi.org/10.1016/j.corsci.2025.112911 | Corrosion behavior in lead-bismuth eutectic of 316鈥疞 stainless steels fabricated by laser-based powder bed fusion and powder metallurgy-hot isostatic pressing | 2025 | 10 | TRUE | The corrosion behavior of laser-based powder bed fused (LPBF) 316 L under various heat-treatment conditions (as-printed, solution annealed and hot isostatic pressed) in lead-bismuth eutectic (LBE) at 550 掳C is studied. The wrought 316 L and counterpart fabricated by powder metallurgy-hot isostatic pressing (PM-HIP) were investigated as references. LPBF 316 L achieves reduced susceptibility to the LBE environment and acquires a shallower corrosion/dissolution depth in comparison to wrought and PM-HIP 316 L. As-printed and hot isostatic pressed LPBF specimens show restricted discernible phase transformation while the other conditions exhibit significant phase transformation. The enhanced corrosion resistance of LPBF 316 L in LBE is attributed to a dislocation cellular microstructure, a high proportion of low-angle grain boundaries, and elevated chromium and silicon contents. Dislocation cell boundaries and twin boundaries have higher resistance to LBE ingress than the high-angle grain boundaries. Compared to the matrix, the preferential corrosion by LBE of LPBF materials at columnar boundaries is related to the carbides and (Si, Mn) enriched oxides formed during LPBF process. LPBF-HIP material exhibits a three-dimensional alternating structure of recrystallized and unrecrystallized areas, effectively impeding LBE ingress and thus can be a promising candidate as the structural material in the LBE system. 鈥?Corrosion behavior in LBE of LPBF and PM-HIP 316 L was investigated. 鈥?LPBF 316 L exhibit superior resistance compared to wrought and PM-HIP materials. 鈥?Dislocation cells, LAGBs and elevated Cr/Si contents improve LBE resistance. 鈥?LPBF-AB and LPBF-HIP conditions have reduced dissolution and limited ferritization. 鈥?LPBF-HIP condition emerges as an optimal state for structural materials in LBE.
https://doi.org/10.1016/j.corsci.2025.112928 | Evolution and mechanism of hydrogen gas embrittlement susceptibility for X80 pipeline steel within the service temperature range | 2025 | 10 | TRUE | The influence of temperature on the hydrogen gas embrittlement (HGE) susceptibility of X80 is unclear. In this work, mechanical test results revealed the enhanced HGE susceptibility with the decreasing temperature ranging from 333 K to 263 K. At lower temperatures, quasi-cleavage characteristics appeared on crack surfaces and plasticity suppression was further enhanced. Increased dislocation trapping capacity with decreasing temperature was demonstrated by finite element analysis and first-principles molecular dynamics calculations. At the investigated temperature, hydrogen could be sufficiently supplied to dislocations. Therefore, hydrogen trapping sites exhibited a higher concentration than lattice hydrogen and played a dominant role in determining the overall hydrogen distribution within the material. The strong trapping ability of dislocations at lower temperatures could increase the hydrogen concentration in high-density dislocation regions, including the crack tip. It recommends that the HGE of X80 for hydrogen delivery shall be evaluated at a lower temperature instead of room temperature which usually be used. 鈥?Hydrogen-induced degradation at 263 K and 273 K was more severe than 298 K. 鈥?Hydrogen could sufficiently supply dislocations at 263 K 鈭?333 K. 鈥?The capacity of dislocation trapping hydrogen increased as temperature decreased.
https://doi.org/10.1016/j.corsci.2025.112938 | Superior tribocorrosion resistance of Mg metal matrix composite by self-sealing PEO coating | 2025 | 10 | TRUE | SiC-reinforced Mg metal matrix composites (SiC/Mg MMCs) show mechanical advantages but suffer from severe corrosion. Protective self-sealing plasma electrolytic oxidation (PEO) coatings were developed using a phosphate-zirconium-fluoride (P-Zr-F) electrolyte, where additives (F 鈭?and ZrF 6 2鈭?) were strategically introduced to form low-melting MgF 2 and stable ZrO 2 phases. The findings revealed two orders of magnitude increase in corrosion resistance and achieved 5.3 GPa hardness after PEO treatment. The coating on MMC exhibited exceptional tribocorrosion resistance, attributed to partial reactive SiC incorporation into coating and MgF 2 -stabilized friction at sliding interfaces. Accelerated Mg dissolution in MMC promoted MgF 2 formation during PEO process, while SiC restricted inward coating growth, enabling outward fluoride-rich layer development. This work advances surface-tailoring strategies for MMCs in extreme environments. 鈥?SiC particles reduce 40 % wear of Mg alloy but raises 32 times for corrosion rate. 鈥?Self-sealing PEO coating boosts corrosion resistance and decreases 86 % wear. 鈥?SiC phases undergo oxidation, partially dissolving near matrix/coating interface. 鈥?MMC鈥檚 high activity causes Mg to dissolve and bond with F 鈭?instead of oxidation. 鈥?MgF 2 -stabilized friction and SiC incorporation enhance tribocorrosion resistance.
https://doi.org/10.1016/j.corsci.2025.113171 | Atomistic insights into chloride-induced depassivation mechanisms of protective Cu2O films in marine environments | 2025 | 10 | TRUE | Copper (Cu) is widely utilized in industrial and marine engineering due to its exceptional thermal and electrical conductivity . In alkaline environments , a passivation layer, primarily composed of Cu 2 O, forms on copper surfaces, effectively inhibiting corrosion. However, in marine environments, this protective film becomes vulnerable to attack by aggressive Cl - ions, leading to film detachment. Several mechanisms have been proposed to explain the depassivation of Cu 2 O, including stress-induced fracture, local thinning, and void-induced collapse mechanisms. Nevertheless, the precise atomic-scale processes at the Cu 2 O/seawater interface remain poorly understood, leaving the exact mechanism by which Cl - promotes Cu 2 O depassivation debated. To elucidate the atomic-scale mechanism of Cl - -induced Cu 2 O corrosion, this study employs advanced computational techniques: ab initio thermodynamics, machine learning potential-based molecular dynamics , and constrained molecular dynamics. Our results reveal that under marine conditions, Cl - undergoes extensive chemisorption on the Cu 2 O(111) surface. This adsorption markedly reduces the energy barrier for lattice copper dissolution. Furthermore, we demonstrate that the formation rate of surface Cu + vacancies far exceeds their longitudinal diffusion rate into the bulk. Based on this kinetic disparity, we propose that Cl - -mediated Cu 2 O depassivation primarily proceeds via the local thinning mechanism. Overall, this work clarifies the breakdown mechanism of passive films on copper and provides a critical theoretical basis for designing corrosion-resistant Cu-based alloys used in marine environments. 鈥?The depassivation of the Cu 2 O layer on Cu is driven by Cl - surface chemisorption . 鈥?Cu 2 O depassivation occurs via localized thinning. 鈥?Constrained molecular dynamics reveals chloride ions reduce the thermodynamic barrier for interfacial corrosion at solid/liquid interfaces.
https://doi.org/10.1016/j.corsci.2023.111415 | Effect of Ru in the underlying superalloy on isothermal oxidation performance of Pt-Al coating | 2023 | 9 | TRUE | Pt modified aluminide (Pt-Al) coatings were prepared on the third- and fourth-generation single crystal superalloys by electroplating Pt and successive aluminization. The isothermal oxidation behaviors of both coatings were investigated at 1100 鈩?for 350 h. The results showed the Pt-Al coating on the fourth-generation single crystal superalloy had superior oxidation resistance. Ru in the fourth-generation single crystal superalloy diffused into Pt-Al coating during isothermal oxidation and increased spallation resistance of oxide scale. The effects of Ru on the anti-spallation property of oxide scale and the interdiffusion between coating and substrate were discussed. The diffusion process of Ru was investigated.
https://doi.org/10.1016/j.corsci.2023.111557 | Effect of hydrogen on electrochemical behavior of additively manufactured 316L in pressurized water reactor primary water | 2023 | 9 | TRUE | The electrochemical behavior of laser powder bed fusion (LPBF) 316 L stainless steel subject to different heat-treatments (solution annealing and hot isostatic pressing) is compared to nuclear-grade wrought 316 L in pressurized water reactor primary water at 288 掳C (with and without dissolved hydrogen) using current-time transients, cyclic voltammetry and electrochemical impedance spectroscopy (EIS). Analysis of spectra by the Mixed-Conduction Model revealed slower corrosion rates of LPBF 316 L than wrought 316 L, the effect being more pronounced in the presence of dissolved hydrogen. The characteristics of the barrier layer and the oxide film/coolant interface were irreversibly altered upon removal of dissolved hydrogen.
https://doi.org/10.1016/j.corsci.2024.112133 | In depth analysis of the passive film on martensitic tool alloy: Effect of tempering temperature | 2024 | 9 | TRUE | Effect of tempering temperature on the composition of the passive film of a martensitic tool alloy was studied by synchrotron-based hard/soft X-ray photoelectron spectroscopy and electrochemical analyses. The contents of Cr and Mo in the passive film are affected by precipitation of tempering carbides. Increase of tempering temperature from 200 to 525掳C leads to enhanced formation of Cr/Mo-rich tempering carbides and Cr depletion. Tempering at 525掳C results in a Cr content < 11 at.% in the underlying metallic layer and formation of a Cr-deficient defective passive film, and thus loss of passivity for the tool alloy in corrosive conditions.
https://doi.org/10.1016/j.corsci.2024.112524 | Uncovering the electrochemical stability and corrosion reaction pathway of Mg (0001) surface: Insight from first-principles calculation | 2024 | 9 | TRUE | An understanding of the anomalously enhanced hydrogen evolution reaction (HER) of magnesium (Mg) under anodic polarisation in aqueous corrosion is paramount for a predictive theory of its corrosion and metal electrocatalysis. Previous theoretical and experimental studies have proposed that sub-surface hydride phases play a role in this behaviour but the underlying atomic mechanisms remain unclear. By constructing theoretical surface Pourbaix diagrams, based on density functional theory (DFT) calculations, we have identified the atomic structure of a sub-surface hydride phase on the Mg (0001) surface that remains electrochemically stable under significant anodic overpotentials across a wide pH range. Specifically, this stability persists up to 0.38 V SHE under mildly alkaline conditions (e.g., pH = 8), thus providing thermodynamic support for the proposed hydride-enhanced HER under anodic conditions. Reaction barrier analysis establishes that the proposed sub-surface hydride phase could promote anodic HER via a Heyrovsky pathway, based on hydrogen outward diffusion, with an energy barrier of 1.54 eV as the rate-limiting step, showing an anodic characteristic and significantly favouring external anodic polarisation. Furthermore, we have established that the surface adsorption condition, contingent on both the pH and potential, significantly influences the mechanism and kinetics of the initial corrosion of Mg. 鈥?An atomic model for the hydride-induced Mg negative difference effect is proposed. 鈥?Surface Pourbaix diagrams of Mg surfaces with the hydride phase are constructed. 鈥?The sub-surface Mg hydride retains electrochemical stability at anodic potentials. 鈥?The sub-surface hydride contributes to H evolution through a Heyrovsky pathway. 鈥?The rate of the H evolution with hydrides is increased by anodic potentials.
https://doi.org/10.1016/j.corsci.2025.112759 | On the impact of Cr and Ag additions on the grain boundary microchemistry, hydrogen permeability and environmentally assisted cracking mechanism of an Al-Zn-Mg-Cu-Zr 7xxx alloy | 2025 | 9 | TRUE | This study explored the impact of minor Cr and Ag additions on the resistance of a new generation Al-8Zn-2Mg-2Cu-0.1Zr alloy to hydrogen environmentally assisted cracking (HEAC) in humid air. The results show that HEAC in Al-8Zn-2Mg-2Cu-0.1Zr alloy can be suppressed by 0.1 wt% Cr addition, due to the formation of E-Al 18 Mg 3 Cr 2 dispersoids with a high H binding energy and possibly a less electrochemically active grain boundary (GB) microchemistry. 鈭?0.3 wt% Ag addition in Al-8Zn-2Mg-2Cu-0.1Zr alloy had no influence on the HEAC susceptibility, despite 1 at% Ag partitioning in the GB 畏 -Mg(Zn,Cu,Al) 2 and a minor decrease in the PFZ width. 鈥?Minor Cr addition in 7449 increases H trap density and suppresses H permeability. 鈥?Resistance of 7449 to HEAC in humid air is improved by minor Cr addition. 鈥?Ag has a marginal effect on PFZ width adjacent a high angle grain boundary in 7449. 鈥?Ag addition has little to no effect on the susceptibility of 7449 to HEAC.
https://doi.org/10.1016/j.corsci.2025.112929 | Enhancing corrosion resistance through crystallographic texture control in additively manufactured superelastic NiTi alloy | 2025 | 9 | TRUE | NiTi alloys, widely used for their shape memory and superelastic properties, face corrosion challenges when fabricated via laser powder bed fusion (LPBF). This study investigates the dual-phase formation in LPBF NiTi and its impact on corrosion resistance. Thermal simulations and microstructural analysis reveal that thermal stress drives martensite formation near melt pool boundaries. Martensitic regions act as anodic sites, leading to localized corrosion. Optimizing LPBF parameters produced single-phase [001]-textured NiTi, eliminating martensite and significantly reducing the corrosion current by almost two orders of magnitude and enhancing superelastic performance simultaneously. These findings highlight texture control as a key strategy to improve corrosion resistance and functionality for advanced applications. 鈥?The formation mechanism of a dual phase microstructure in NiTi alloy is revealed. 鈥?Martensite acts as anode jeopardizing the corrosion resistance of the NiTi alloy. 鈥?Optimized process parameters to fabricate a single phase microstructure with [001]-texture are proposed. 鈥?Single-phase NiTi exhibits emhanced corrosion resistance and superelasticity.
https://doi.org/10.1016/j.corsci.2024.111896 | Intergranular corrosion in sensitized austenitic stainless steel subjected to tensile loading and unloading in the elastic-plastic region | 2024 | 8 | TRUE | This study investigates the influence of mechanical conditions on intergranular corrosion (IGC) in type 304 austenitic stainless steel. Electrochemical potentiokinetic reactivation and oxalic acid etching tests were conducted on specimens under tensile loading and unloading in the elastic-plastic region. The results show that their IGC susceptibility became higher than that of intact specimens. Furthermore, tensile loading during corrosion led to an increase in the IGC susceptibility of plastically deformed specimens. The IGC susceptibility of high-energy grain boundaries (GBs) was increased by elastic and plastic deformation around the GBs. Low-energy GBs exhibited little IGC susceptibility for all mechanical conditions.
https://doi.org/10.1016/j.corsci.2024.112047 | The influences of traces of oxygen and sulfide on the corrosion of copper in concentrated chloride solutions | 2024 | 8 | TRUE | The corrosion of wrought, electrodeposited, and cold spray deposited copper was electrochemically monitored for ~160 days in 3 M NaCl solution containing traces of sulfide under anoxic and Ar-purged conditions. Corroded specimens were analyzed using scanning electron microscopy and Raman and X-ray photoelectron/Auger spectroscopies. Under anoxic conditions, corrosion was supported by sulfide only and the rate decreased with time causing only minor damage. Under low oxygen conditions maintained by Ar-purging, the rate increased with time and significant damage was observed, attributed to oxy-sulfur species formation. These results suggest that oxy-sulfur species, not just sulfide, are required to cause intergranular corrosion.
https://doi.org/10.1016/j.corsci.2024.112455 | Effect of Hf on high-temperature oxidation behavior of chromia-forming Al CoCrFeNi alloys | 2024 | 8 | TRUE | Nanodispersion of HfO 2 is deposited on the surfaces of chromia-forming Al x (CoCrFeNi) 100鈭?x high entropy alloys ( x = 3; 6; 9) to improve their resistance to high-temperature oxidation in air at 900 掳C. A strong effect of Hf as a reactive element is well-confirmed through several-fold reduction in mass gains, suppressed scale spallation, simplified oxide scale composition (mainly Cr 2 O 3 ), and inhibited internal oxidation and nitridation, compared to the unmodified reference materials. Its beneficial influence is visible particularly during the especially challenging long-term thermal cycling. The study proves the wide possibilities for obtaining highly efficient HEA-based materials for high-temperature industrial applications. 鈥?Surface dispersion of HfO 2 radically improves the high-temperature oxidation resistance of Al x CoCrFeNi alloys. 鈥?The mass gains are several times reduced, scales鈥?constitution is simplified and thickness is decreased. 鈥?The modified materials exhibit also excellent resistance to thermal shocks during thermal cycling. 鈥?Addition of HfO 2 enables transformation of the oxidation behavior from poor to highly protective.
https://doi.org/10.1016/j.corsci.2024.112519 | Influence of friction stir welding on the localised corrosion behaviour of AA2060 T8E30 and AA2099 T83 Al-Li alloys | 2024 | 8 | TRUE | The effect of friction stir welding (FSW) on the microstructure and localised corrosion behaviour of the dissimilar weld of AA2099 T83 and AA2060 T8E30 alloys is investigated. FSW results in a drastic change in the microstructure thus altering their corrosion behaviour. The heat-affected region exhibits similar attack morphology to their respective base metal but is the most protected region. The stir zone (SZ) is the most susceptible to attack. During immersion of the entire weld, attack initiation occurs from the AA2060 SZ due to galvanic activity within the region caused by the overlap of the grains in the weld zone. 鈥?Localised corrosion behaviour of dissimilar FSW of Al-Li alloys is investigated in this work. 鈥?Microstructural features of the weld regions are altered depending on their distance from the weld centre. 鈥?The HAZ regions are the most protected, while the SZ regions are the most susceptible to corrosion attack. 鈥?The stir zone presents an intricate corrosion mechanism due to overlapping layers from both alloys in the weld nugget. 鈥?The corrosion attack on the entire weld is driven by galvanic effect between the weld zones.
https://doi.org/10.1016/j.corsci.2025.112782 | Evaluating the importance of flavin-based electron shuttling in corrosion | 2025 | 8 | TRUE | Faster microbial corrosion of ferrous metals with flavin amendments has led to the common perception that flavins function as an electron shuttle for extracellular metal-to-microbe electron transfer . Direct examination of this possibility revealed that electron transfer from Fe 0 or X80 carbon steel to flavins or the humic acid analogue anthraquinone-2,6-disulfonate (AQDS) was orders of magnitude slower than proton reduction to H 2 . Stainless steel did not reduce shuttles. Electron shuttles could not serve as the electron donor for sulfate reduction. Riboflavin enhanced Desulfovibrio vulgaris growth on H 2 , suggesting that the primary impact of added flavins is acting as a nutrient. 鈥?Critical reevaluation of flavin-mediated electron shuttling in microbial corrosion . 鈥?Rates of flavin reduction are significantly slower than H 2 production. 鈥?Reduced flavins are ineffective electron donors for sulfate reduction. 鈥?Riboflavin promotes the growth of Desulfovibrio vulgaris with H 2 as the electron donor. 鈥?Flavin-based microbe corrosion acceleration may be attributed to nutritional effects.
https://doi.org/10.1016/j.corsci.2025.112987 | Corrosion performance of 2205 duplex stainless steel in simulated hydrometallurgical processes: A study of uniform and crevice corrosion | 2025 | 8 | TRUE | The corrosion behavior of SAF 2205 duplex stainless steel (DSS) is studied under acidic conditions of hydrometallurgical processes. The focus is on uniform and crevice corrosion. A Central Composite Design (CCD) was employed to evaluate the effects of temperature, sulfuric acid, hydrogen peroxide, and chloride concentration on the corrosion rate and critical crevice temperature (CCT) of 2205 DSS. Analysis of variance (ANOVA) revealed that the uniform corrosion rate is primarily influenced by temperature and chloride concentration, with both factors accelerating the corrosion of the alloy. However, the uniform corrosion rate of 2205 DSS remained generally below the 100 碌m/yr threshold. Moreover, the CCT of the alloy decreased with increasing concentrations of Cl 鈭?and H 2 O 2 , while higher concentrations of H 2 SO 4 improved CCT, likely due to inhibition by sulfate ions. These findings enhance the current understanding of the corrosion resistance of 2205 DSS in aggressive environments, offering valuable insights for the application of this alloy in hydrometallurgical processes. 鈥?SAF 2205 DSS showed uniform corrosion rates below 100 碌m/yr, influenced by temperature and chloride concentration. 鈥?Cl鈦?and H鈧侽鈧?reduced the CCT of the alloy, while H鈧係O鈧?improved it by inhibiting localized corrosion. 鈥?Oxidizing agents like H鈧侽鈧?and Cu(II) reduced uniform corrosion by shifting potentials to the passive region. 鈥?High Cl鈦?concentrations increase crevice corrosion risk, highlighting the need for chloride control.
https://doi.org/10.1016/j.corsci.2025.113063 | Characteristics of the initiation and propagation of crevice corrosion in stainless steel | 2025 | 8 | TRUE | The crevice corrosion behavior of 316 L stainless steel in NaCl solution was investigated under constant potential conditions. Once crevice corrosion initiates at a given site, it propagates from the initiation site toward the crevice mouth. Upon reaching the crevice mouth, corrosion spreads circumferentially along the crevice mouth. This behavior occurs because the potential decreases rapidly before reaching the corrosion initiation site due to the IR drop, resulting in higher potential at the crevice mouth than at the bottom. Additionally, the distribution of solution concentration within the crevice does not differ significantly regardless of the location of the corrosion initiation site. This potential gradient leads to an increase in the corrosion current within the crevice, which accelerates crevice corrosion. From an equipment maintenance perspective, this study suggests that crevice corrosion predominantly propagates in the direction of crevice depth near the crevice mouth. When crevice corrosion is detected, even if the crevice length is significant, propagation in the direction of crevice depth is limited near the bottom. Therefore, priority should be given to inspecting and maintaining the area near the crevice mouth. 鈥?Crevice corrosion propagates from the initiation site toward the crevice mouth. 鈥?Corrosion depth near the crevice bottom is smaller than that near the crevice mouth 鈥?Corrosion propagation in the direction of depth is more pronounced near the crevice mouth 鈥?The potential decreases rapidly from the crevice mouth to the corrosion initiation site.
https://doi.org/10.1016/j.corsci.2025.113167 | Enhanced corrosion resistance of 2024 aluminum alloys with Cr2O3 thin layers by Atomic Layer Deposition | 2025 | 8 | TRUE | This research explores the use of chromium oxide (Cr 2 O 3 ) thin layers grown by Atomic Layer Deposition (ALD) as protective coating to enhance the corrosion resistance of 2024 aluminum alloys. In order to obtain sufficiently dense and uniform Cr 2 O 3 layers, the ALD process was tailored in terms of alloy surface pretreatment before the main Cr 2 O 3 ALD process. The corrosion resistance of both Cr 2 O 3 coated and non-coated aluminum alloys was evaluated in a corrosive 0.1 M KOH environment using in situ optical microscopy and ex situ surface analysis techniques, including X-ray Photoelectron Spectroscopy (XPS) and Time-of-Flight Secondary Ion Mass Spectrometry (ToF-SIMS) and a neutral environment containing chlorides. Findings revealed that the Cr 2 O 3 -coated samples exhibited significantly reduced reactivity, highlighting the excellent corrosion protection provided by the Cr 2 O 3 thin films. Although surface analysis revealed the presence of submicron defects within the Cr 2 O 3 layer, which could act as corrosion initiation sites, the occurrence of these defects was mitigated with increasing Cr 2 O 3 layer thickness. Additionally, after the corrosion test, an enrichment of copper and aluminum oxides at the layer surface was observed, suggesting preferential attack at intermetallic phases in corrosive environment. 鈥?Growth of a dense and uniform Cr2O3 by Atomic Layer Deposition. 鈥?Cr2O3 layers improve 2024 Al corrosion resistance. 鈥?Submicron defects in Cr2O3 layer trigger the localized corrosion. 鈥?Cu enrichment shows preferential IMP corrosion. 鈥?Cr2O3 coatings with more ALD cycles show improved resistance to corrosion.
https://doi.org/10.1016/j.corsci.2025.113355 | In-situ engineered ZrB2-ZrSi2-MoSi2 coatings with self-healing multiphase glass networks for superior oxidation protection at 1973鈥疜 | 2025 | 8 | TRUE | To address the protection failure of ZrB 2 -based coatings caused by structural loosening during oxidation, an in-situ alloying strategy with dual-silicide synergistic enhancement via one-step powder-source alloying is presented in this study. The approach successfully produced ZrB 2 -ZrSi 2 -MoSi 2 composite powders with precisely controllable composition, which were subsequently used to construct high-performance oxidation resistant coatings on graphite substrates. The optimized ZZM40 coating with 40 vol% MoSi 2 demonstrated a remarkable 98.21 % reduction in oxygen permeability and an 84.03 % reduction in carbon loss rate at 1973 K compared to the undoped coating, achieving a protection efficiency of 99.58 %. The performance enhancement is attributed to the in-situ formation of a self-generated glass phase during oxidation, which exhibits high fluidity and self-healing properties. Additionally, the in-situ precipitated nanoscale MoB phase effectively suppresses the volatilization of B 2 O 3 through a pinning effect, achieving a synergistic enhancement in thermal stability and oxygen blocking capabilities. Notably, excessive MoSi 2 doping at 50 vol% leads to detrimental effects. Intensified MoO 3 volatilization reduces the viscosity of the glass phase and triggers a chain reaction of defect propagation, consequently increasing the carbon loss rate by 34.43 % compared to ZZM40. The proposed powder-source in-situ alloying strategy validates the defect-repair mechanism driven by dual-silicide oxygen-blocking reinforcement, providing crucial theoretical foundations for the design and application of next-generation high-temperature thermal protection materials. 鈥?A dual-silicide co-enhanced alloying strategy is proposed for ZrB 2 -based coatings. 鈥?The strategy shortens Si-source transport and boosts glass-phase supply efficiency. 鈥?Optimized coating reduces oxygen permeability by 98.21 % and carbon loss by 84.03 %. 鈥?Appropriate MoSi 2 content improves glass mobility and defect healing performance. 鈥?MoB nanophase enhances glass stability and limits B 2 O 3 loss for better protection.
https://doi.org/10.1016/j.corsci.2023.111744 | Electrochemical investigation on localised corrosion under silica sand deposit layers of carbon steel within a bespoke test cell | 2023 | 7 | TRUE | The corrosion behaviour of deep pit-like features on carbon steel under silica sand deposits has been evaluated using a bespoke localised corrosion cell. Local pH and electrochemical measurements were performed, including impedance spectroscopy and galvanic coupling. The corrosion rate of X65 carbon steel at four different recession depths up to 9 mm was evaluated in the presence and absence of a ~10 mm-thick silica dioxide deposit layer, in a carbon dioxide-saturated environment. The deposit reduced corrosion rates to approximately 1 mm路yr-1 and iron carbonate formed on the steel surface under the deposit due to an increase in local pH.
https://doi.org/10.1016/j.corsci.2024.112219 | Hydrogen diffusivity, uptake and embrittlement of solution annealed and cold deformed austenitic stainless steel 1.4435 at hydrogen pressures up to 1000鈥痓ar and 200 掳C | 2024 | 7 | TRUE | Austenitic stainless steel 1.4435, a candidate material for high-pressure tubing for hydrogen applications, was investigated in two different stages of cold deformation (0 and 27 %) regarding its hydrogen embrittlement tendency. The determination of effective diffusion coefficients revealed slightly increased diffusion kinetics at 60掳C for the cold-reduced material (8.0 路 10 鈭?5 m虏/s) compared to the solution annealed one (5.0 路 10 鈭?5 m虏/s). High-pressure gaseous hydrogen charging shows no differences regarding the degree of cold deformation with a maximum hydrogen concentration of 112 wt.-ppm. Furthermore, a significant ductility loss expressed by the ratio of the reduction of area was observed. 鈥?Cold drawn material shows enhanced diffusion kinetics than solution annealed state. 鈥?Hydrogen contents of up to 112 wt.-ppm are present after gaseous charging. 鈥?No failure occurred in constant load tests at 90 % of the yield strength. 鈥?SSRTs show no significant decrease in fracture elongation due to hydrogen charging. 鈥?1.4435 is applicable for hydrogen tank systems within the tested conditions.
https://doi.org/10.1016/j.corsci.2024.112462 | Influence of convection during droplet evaporation on corrosion product distribution in CFRP-AA2024 galvanic couple: Modeling and experimental approaches | 2024 | 7 | TRUE | This work aims to clarify the impact of convection, generated within an electrolyte droplet during evaporation, on the distribution of Al ( OH ) 3 in the CFRP-AA2024 system. Both Finite Element and experimental approaches were employed to determine whether convection is significant or negligible. By coupling the Navier鈥揝tokes and Nernst鈥揚lanck equations with appropriate geometric and boundary conditions, the transient distribution of corrosion products was numerically tracked. The results showed that Al ( OH ) 3 preferentially deposits on the CFRP surface, a pattern absent when convection is excluded. Experiments confirmed that internal convective currents can transport the Al ( OH ) 3 compound, aligning with the numerical predictions. 鈥?The CFRP-AA2024 system was studied under evaporating droplets. 鈥?A 2D model, including convection, predicted the distribution of corrosion products. 鈥?Gentle currents generated during droplet evaporation dispersed the corrosion products. 鈥?Al(OH) 3 preferentially accumulates on the CFRP surface.
https://doi.org/10.1016/j.corsci.2025.112695 | New insights into corrosion initiation and propagation in a hot-dip Al-Zn-Mg-Si alloy coating via multiscale analytical microscopy | 2025 | 7 | TRUE | Multiscale analytical microscopy provides new mechanistic insights into the corrosion processes within a pre-painted hot-dip Zn-55Al-2Mg-1.5Si coated steel exposed to a coastal environment. This study is the first to conclusively show that corrosion initiation is not only affected by the electrochemical activities of constituent phases but also by their morphology. Corrosion initiates when sub-micron Zn particles within the Zn-Al binary eutectic dissolve. Thereafter, corrosion propagates by the dissolution of large Zn particles and by Mg dealloying from MgZn 2 and Mg 2 Si intermetallic phases. The late stages record the corrosion of primary Al-rich dendrites, leading to a volumetric expansion in corrosion product. 鈥?Multiscale microscopy was used to provide new insights into corrosion processes within a hot dip coating. 鈥?Corrosion initiation was found to not only affected by electrochemical activities of constituent phases but also by their morphology. 鈥?Sub-micron Zn particles in the Zn-Al binary eutectic were the first phase to preferentially dissolve during the initiation of corrosion.
https://doi.org/10.1016/j.corsci.2025.112939 | Microelectrochemical identification of the submicron-sized initiation site for pitting corrosion in 17鈥?PH stainless steel | 2025 | 7 | TRUE | The initiation site of pitting corrosion of 17鈥?PH stainless steel in 1 M NaCl was identified by SEM/EDS analysis after micro-scale galvanostatic polarization. A commercially available 17鈥?PH stainless steel was solution treated at 1040掳C for 1 h and subsequently tempered, and as-quenched, 482掳C-tempered, and 621掳C-tempered specimens were made. All specimens contained MnS and NbC particles with a size of approximately 500 nm. In addition, the precipitation of 蔚-Cu was observed in the tempered specimens. In 1 M NaCl at 25掳C, the pitting potential measured in conventional potentiodynamic polarization decreased by tempering, suspecting that 蔚-Cu was the initiation site for pitting corrosion. However, micro-scale galvanostatic polarization at 3 mA m 鈭? on a 500 渭m 脳 500 渭m electrode allowed the pit diameter to be controlled to approximately from 500 nm to 1 渭m, and SEM/EDS analysis after the polarization revealed that the initiation site of pitting of the tempered specimens was MnS, not 蔚-Cu. The results provide significant insight into the improvement of the pitting corrosion resistance of 17鈥?PH stainless steel and indicate that the pitting corrosion resistance can be improved by surface treatments to remove MnS or by controlling the MnS composition with trace amounts of alloying elements. Fabricating a small working electrode and performing galvanostatic polarization are promising techniques for identifying submicron-sized initiation sites for pitting corrosion. 鈥?MnS and NbC particles with a size of ca. 500 nm existed in the 17鈥?PH stainless steel. 鈥?Micro-scale galvanostatic polarization in 1 M NaCl produced submicron pits. 鈥?MnS with a size of ca. 500 nm was found to be the pit initiation site.
https://doi.org/10.1016/j.corsci.2025.112985 | In situ microscopy and electrochemical characteristics of initiation of intergranular corrosion of aging-treated Al鈥?Mg鈥?.65Si鈥?.8Cu alloy in 0.1鈥疢 NaCl | 2025 | 7 | TRUE | This study investigated the initiation site of intergranular corrosion (IGC) in aging-treated Al鈥?Mg鈥?.65Si鈥?.8Cu alloy in 0.1 M NaCl. Polarization and open-circuit potential measurements were performed. Further, in situ observations were made using a small electrode area of 300 碌m 脳 300 碌m. In potentiodynamic polarization, the breakdown potential was 鈭?.4 V vs. SHE, leading to pitting corrosion, which in turn initiated IGC. The OCP under naturally aerated conditions increased from approximately 鈭?.2 to 鈭?.4 V over time, and IGC was initiated at 鈭?.4 V. Even in the case of the small electrode area (300 碌m 脳 300 碌m), IGC occurred at 鈭?.4 V in potentiostatic polarization; high-spatial-resolution in situ observations were then performed. IGC initiated from randomly distributed Mg 2 Si particles and generation of gas bubbles. Moreover, the Mg 2 Si particles at the initiation site of IGC were located on or near the grain boundaries, and trenching was observed at the Mg 2 Si/alloy matrix boundaries. In addition to the exposure of the bare alloy surface by trenching, the acidification inside the trench likely contributed to the initiation of IGC. The role of Mg 2 Si in the initiation of IGC was examined based on the results of in situ observations and the polarization behavior. 鈥?Mg 2 Si particles (鈮? 碌m) were randomly distributed in Al鈥?Mg鈥?.65Si鈥?.8Cu alloy. 鈥?Intergranular corrosion (IGC) initiated at Mg 2 Si located on or near grain boundary. 鈥?Trenching between Mg 2 Si and alloy matrix provided the sites for IGC. 鈥?An acid in the trench likely dissolves the Cu-depleted zone and leads to IGC. 鈥?Corrosion tunnels around the Mg 2 Si might also be related to the IGC initiation.
https://doi.org/10.1016/j.corsci.2025.113201 | Stress corrosion cracking susceptibility and propagation behavior of TC4 titanium alloy in simulated deep-sea environment | 2025 | 7 | TRUE | This study investigated the effect of stress intensity factors (K I ), dissolved oxygen (DO), and hydrostatic pressure (HP) on the stress corrosion cracking (SCC) behavior of commercial TC4 titanium alloy in the simulated marine environment, including both shallow-sea and deep-sea conditions. Experimental results revealed that transgranular SCC and a few intergranular SCC at specific grain boundaries dominated the crack propagation mode. Higher K I and DO concentrations accelerate SCC growth rates (SCCGRs), while HP enhances corrosion reactions and hydrogen embrittlement. The mechanisms of the SCC crack propagation in different phases were discussed. 鈥?Deep-sea environment increases SCC susceptibility of TC4 compared to shallow-sea. 鈥?Deep-sea environment decreases corrosion resistance of TC4 compared to shallow-sea. 鈥?SCCGR of TC4 increases with K I , dissolved oxygen and hydrostatic pressure. 鈥?SCC of TC4 is mainly TG, mixed with IG especially on phase boundaries.
https://doi.org/10.1016/j.corsci.2023.111209 | The impact of co-deposited silicon impurity on oxidation of silicon carbide coatings in the air and in steam at high temperatures | 2023 | 6 | TRUE | We report a study on the oxidation behaviour of stoichiometric and hyper-stoichiometric silicon carbide (SiC) with silicon impurity. In air, silica growth was parabolic at 1200 掳C and 1600 掳C on both SiCs but was faster on hyper-stoichiometric SiC. However, the oxidation kinetics was reversed in the steam due to the generation of a larger quantity of gaseous products and pore networks in silica on stoichiometric SiC, which resulted in easy ingress of steam and a reaction-controlled linear oxidation behaviour. In contrast, the pores in silica on hyper-stoichiometric SiC were mostly isolated, resulting in diffusion-controlled parabolic growth of the silica layer.
https://doi.org/10.1016/j.corsci.2024.112050 | Alloying effects of Al, Si and Fe on Ni-20Cr alloy oxidation in water vapour at 650鈥癈 | 2024 | 6 | TRUE | Ni-20Cr alloys with or without minor elements (Al, Si, Fe) were oxidized in Ar-5 H2O at 650掳C. The undoped alloy formed a feathery NiO external scale and a thick internal oxidation zone (IOZ). Additions of Al, Si and Fe improved oxidation resistance by changing oxide morphologies and reducing the IOZ. For Al and Si additions, more surface area formed a chromia scale with Al2O3 or SiO2 precipitates underneath. In addition, needle-shaped precipitates with a lamellar structure of chromia mixed with alumina or silica were observed. For Fe addition, a multi-layered oxide scale was formed with additional Fe-rich spinel, improving oxidation resistance.
https://doi.org/10.1016/j.corsci.2024.112429 | Direct evidence of hydrogen bubble evolution as an acoustic emission source in metal corrosion | 2024 | 6 | TRUE | Hydrogen (H 2 )-bubble evolution has been proposed as an important source of acoustic emission (AE) during metal corrosion since 1976. However, direct evidence is still lacking. Here, we report a simple yet effective strategy to spatiotemporally isolate single H 2 -bubble events in sodium sulfate droplet corrosion of AZ31 alloy, which are synchronously captured by AE-driven high-speed observations. The individual AE waveform is directly related to the two-stage evolution of a single bubble, including detachment and bursting. Furthermore, by linking H 2 evolution to the corrosion process, H 2 -bubble evolution-AE signals may provide a unique approach to evaluate the microstructure-dependent corrosion rate of Mg alloys. 鈼?Droplet corrosion in AZ31 can spatiotemporally isolate single H 2 -bubble events. 鈼?AE signal drives high-speed observations of the evolution of a single H 2 bubble. 鈼?Specific two-part AE waveform is related to bubble detachment and bubble bursting. 鈼?AE amplitude and rise time seem to largely depend on the bubble radius. 鈼?The AE signals of H 2 bubble evolution is related to the localized corrosion rate.
https://doi.org/10.1016/j.corsci.2025.112849 | Understanding the effect of oxide ions on Solar Salt chemistry and corrosion mechanism of 316鈥疞 stainless steel at 600 掳C | 2025 | 6 | TRUE | Solar Salt (60 wt% NaNO 3 ,40 wt% KNO 3 ), used in Concentrated Solar Power (CSP) Thermal Energy Storage (TES) technology, can decompose into various products at elevated temperatures, with oxide ions being one of the known corrosive byproducts. The study mimics Solar Salt aging by intentionally adding sodium peroxide (Na 2 O 2 ) and sodium oxide (Na 2 O) at concentrations of 0.005 to 0.33 wt% to investigate their role in the corrosion of austenitic stainless steel at 600掳C in typical operating conditions. Salt chemistry (nitrite, nitrate, oxide ions, and metal cations) was analyzed every 24 h, and steel corrosion after 168 h was assessed by weight change, corrosion rate, phase analysis, and cross-sectional morphology. Results reveal that at or above 0.135 wt% added Na 2 O 2 /Na 2 O leads to a quasi-steady-state equilibrium of oxide ions in the salt. Interestingly, at these concentrations, the presence of steel further decreases oxide ion concentration. Furthermore, above 0.135 wt%, the corrosion rate increases significantly, along with increased spallation, porosity and disintegration of the corrosion layer, forming a non-protective layer. This study highlights the critical role of oxide ions in the corrosion process. 鈥?Oxide ions effect on Solar Salt chemistry and 316 L steel corrosion are investigated. 鈥?Na 2 O 2 /Na 2 O additions don鈥檛 alter nitrate-nitrite equilibrium over 168 hr exposure. 鈥?Quasi-equilibrium of O 2- ions reached at 鈮?.135 wt% Na 2 O 2 or Na 2 O in Solar Salt. 鈥?Decrease in O 2- ion concentration with steel shows active participation in corrosion. 鈥?Alkali oxides 鈮?.135 wt% in salt cause severe steel corrosion and scale spallation.
https://doi.org/10.1016/j.corsci.2025.113154 | Corrosion and environmental sensor response delays during monitored multi-droplet wetting: Unraveling time lags in atmospheric corrosion | 2025 | 6 | TRUE | This study investigates time lags between environmental changes, electrolyte formation, and atmospheric corrosion sensor responses under controlled multi-droplet wetting. A commercial corrosion and environmental sensor was combined with in-situ microscopy, and an Artificial Intelligence (AI)-based segmentation approach was applied to track droplet growth. A cross-correlation analysis identified and quantified time lags between Surface Relative Humidity (SRH), droplet radius, and sensor responses based on Interdigitated Electrodes (IDE) measuring conductance, galvanic corrosion, and free corrosion. This approach ultimately aids in understanding how environmental fluctuations affect the dynamic behaviour of the electrolyte layer and, in turn, influence atmospheric corrosion sensor responses. 鈥?Novel approach on time lags with a corrosion sensor under multi-droplet conditions. 鈥?In-situ microscopy with AI-based segmentation tracked droplet evolution. 鈥?Cross-correlation analysis quantified time lags between variables. 鈥?Droplet radius lagged behind stable Surface Relative Humidity (SRH). 鈥?Time lags of various sensor responses depends on low- and high-ionic conditions.
https://doi.org/10.1016/j.corsci.2025.112801 | Topographical and statistical studies of the corrosion damage underneath a sulfide film formed on a Cu surface | 2025 | 5 | TRUE | Damage to Cu corroded in sulfide-containing solutions was investigated using scanning electron microscopy and surface profilometry. For dilute sulfide solutions (鈮?5 脳 10 鈭? M), a thin, porous film was formed, and general corrosion to a depth of < 1 渭m observed. At a higher concentration (5 脳 10 鈭? M), a compact film was formed and micro-galvanic corrosion observed. With increasing exposure time at higher concentration, the extent of micro-galvanic corrosion decreased in favor of general corrosion, as the aspect ratio of the locally corroded sites increased. This indicates that micro-galvanic corrosion will eventually be stifled and only rough general corrosion observed. 鈥?A film pickling method to remove the sulfide formed on Cu without causing additional corrosion was developed. 鈥?Corrosion damage underneath the sulfide film formed on Cu corroded in sulfide solutions was investigated. 鈥?At low SH - concentrations, general surface roughening was observed, with most Cu surfaces corroding to a depth of 鈮?0.5 渭m. 鈥?At high SH - concentration, film thickening increased Cu(I) transport resistance, reducing micro-galvanic corrosion rate. 鈥?The initiation, growth, and stifling mechanism of micro-galvanic corrosion were proposed.
https://doi.org/10.1016/j.corsci.2025.112800 | Effect of ageing temperature on the microstructure and localised corrosion of 15鈥?PH stainless steel | 2025 | 5 | TRUE | The effect of microstructure on the localised corrosion resistance of 15鈥?PH stainless steel was investigated as a function of ageing temperature (450掳C, 540掳C and 650掳C). Microstructural characterisation revealed an increase in reverted austenite content for samples aged at 650掳C. Cu precipitates increased in size with ageing temperature. Cr carbides were observed in samples aged at 540掳C, and in samples aged at 650掳C with a greater size and number density. Potentiodynamic Polarisation (PDP) and Double-Loop Electrochemical Potentiokinetic Reactivation (DL-EPR) were used to determine the Pitting Potential (E pit ) and the Degree Of Reactivation (DOR) at each ageing temperature, respectively. The scatter in the measured E pit values was too large to confidently rank pitting susceptibility as a function of ageing temperature. However, it was found that the DOR increased with ageing temperature; this increase correlated with an increase in density of Cr carbides in the microstructure at an ageing temperatures of 540掳C and the formation of reverted austenite at 650 掳C. These heat treatment induced changes resulted in the distribution of Cr in the microstructure becoming less homogeneous as the ageing temperature increased, leading to a likely increase in the number of susceptible sites for localised corrosion by disruption of the integrity of the passive film. 鈥?The microstructure of 15鈥?PH was characterized as a function of ageing temperature. 鈥?Cr carbides form during ageing at 650掳C and at 540掳C but not at 450掳C. 鈥?Higher temperature ageing promotes more austenite reversion and less localized corrosion resistance. 鈥?The integrity of the passive film was investigated with a modified DL-EPR test. 鈥?Lower Cr content in austenite and Cr carbides are responsible for reactivation.
https://doi.org/10.1016/j.corsci.2025.112851 | Correlated chromium carbide dissociation and phase transformation in liquid lead-bismuth eutectic corroded T91 steel | 2025 | 5 | TRUE | Gen IV nuclear reactors promise better safety, economic benefits and a potential path to reducing carbon emissions. The liquid lead-bismuth eutectic (LBE) cooled fast reactor is a key Gen IV reactor concept. This study investigates the corrosion of T91 steel, a candidate structural material for Gen IV reactors, exposed to liquid LBE. Specifically, we focus on the dissociation of Cr carbides and the overall Cr depletion adjacent to the corrosion interface. Our results suggest a correlation between Cr depletion and phase transformation in the steel, most likely ferritization. We have analysed the corrosion-induced changes from the micro- to atomic-scale by combining complementary characterisation techniques: SEM, EDX, (HR)EBSD, DAXM, (S)TEM, EELS, and APT. Based on these investigations, we propose a potential mechanism of Cr depletion, Cr carbides dissociation, and phase transformation in T91 induced by LBE exposure. These microstructural changes may alter the mechanical properties, and are thus of direct importance to reactor designs, safety, and lifetime estimation. Correlated Chromium Carbide Dissociation and Phase Changes in Liquid Lead-Bismuth Eutectic Corroded T91 Steel. 鈥?Cr content near the T91 surface drops after LBE contact. 鈥?Cr carbides become unstable and dissociate in this region. 鈥?Dissociated Cr diffuses into LBE, while C moves away, forming or enlarging carbides. 鈥?Cr depletion lowers T91's recrystallization temperature. 鈥?Retained C does not hinder ferritization, staying below ferrite鈥檚 solubility limit.
https://doi.org/10.1016/j.corsci.2025.112992 | Comparative oxidation behavior of columnar and equiaxed Cr2AlC coatings | 2025 | 5 | TRUE | The oxidation behavior of columnar and equiaxed Cr 2 AlC coatings in air at 990 掳C is studied. During the transient heating-up period to 990 掳C the two coating morphologies exhibit different oxidation behavior. In columnar coatings, faster Al diffusion along column boundaries, triple junctions, and intercolumnar pores leads to the formation of metastable alumina polymorphs, resulting in rapid oxidation. In contrast, equiaxed coatings exhibit slower oxidation kinetics due to limited Al mobility, leading to direct formation of passivating 伪-(Al,Cr) 2 O 3 through oxidation of Cr and Al at the surface. 鈥?Phase-pure columnar and equiaxed Cr 2 AlC coatings are synthesized and oxidized 鈥?After oxidation 胃/纬-Al 2 O 3 forms on columnar and 伪-(Al,Cr) 2 O 3 on equiaxed coatings 鈥?Columnar coatings with higher Al mobility show accelerated oxide scale growth 鈥?Lower Al mobility in equiaxed coatings leads to slower oxidation kinetics
https://doi.org/10.1016/j.corsci.2025.113080 | Large language models predicting the corrosion inhibition efficiency of magnesium dissolution modulators | 2025 | 5 | TRUE | Large language models (LLMs), such as GPT-4o, have shown promise in solving everyday tasks and addressing fundamental scientific challenges by leveraging extensive pre-trained knowledge. In this study, we investigate their potential to predict the efficiency of various organic compounds in inhibiting the corrosion of the magnesium alloy ZE41. Traditional approaches, such as Multilayer Perceptrons (MLPs), rely on non-contextual data, often necessitating large datasets and substantial effort per sample to achieve accurate predictions. These methods particularly struggle with small datasets as their training data and domain of applicability is limited to a small area of the available chemical space. LLMs can contextualize and interpret limited data points by drawing on their vast knowledge, including the chemical properties of molecules and their influence on corrosion processes in other materials (e.g. iron and aluminium). By prompting the model with a small dataset, LLMs can provide meaningful predictions without the need for extensive training. Our study demonstrates that LLMs can predict corrosion inhibition outcomes and outperform classical approaches, such as MLPs, having access to the identical number of training samples. 鈥?Large language models (LLMs) can be leveraged to assess unseen corrosion inhibitors. 鈥?LLMs can utilize string-based input (SMILES) obviating the need to generate features. 鈥?In-context learning facilitates robust predictions based on small datasets. 鈥?Modern general LLMs outperform chemistry domain specific LLMs.
https://doi.org/10.1016/j.corsci.2025.113184 | Machine learning-enhanced optical monitoring for identifying pitting-susceptible zones in 316L stainless steel | 2025 | 5 | TRUE | Assessing the susceptibility of stainless steel (SS) to pitting corrosion remains challenging due to the difficulty in identifying nanometre-scale imperfections in the passive surface films. Traditional analytical methods are costly, time-consuming, and limited to model systems with adequate signal-to-noise ratios. We propose an alternative approach that leverages optical signatures of passive layer properties which, when enhanced with unsupervised machine learning (ML) to extract signals even at the noise level, successfully identifies pitting-susceptible zones (PSZs) in situ on industrial SS 316L substrates. Complementary optical modelling and X-ray Photoelectron Spectroscopy (XPS) reveal chromium oxide deficiency in surface films over PSZs, consistent with established pitting mechanisms. This proof of concept demonstrates that ML-enhanced optical methods can serve as accessible, precise tools for PSZ identification, advancing the development of optical corrosion monitoring systems. 鈥?Unsupervised ML enhances the optical signals of the passive layer on stainless steel. 鈥?ML-enhanced optical detection identifies pitting-susceptible zones. 鈥?Optical modelling and ex-situ XPS indicate chromium deficiency in pitting-susceptible zones.
https://doi.org/10.1016/j.corsci.2024.112585 | Growth mechanism of chromia scales on a model Ni-30Cr alloy at high temperatures | 2024 | 4 | TRUE | Oxidation tests with markers and tracers were carried out to investigate the growth mechanism of chromia scale on a model Ni-30Cr alloy. The location of oriented grains characterized by TEM-ASRAR indicated that the scale grew predominantly outward at 800 and 900 掳C. Experiments using 18 O and 54 Cr tracers confirmed a cationic transport via grain boundaries at these temperatures, using SIMS and NanoSIMS analyses. In the light of this and previous studies, we propose that the scales grow via diffusion of chromium vacancies at 900 掳C and oxygen vacancies at 500 掳C. 鈥?Marker and tracer experiments for the growth mechanism of chromia on a Ni-30Cr alloy. 鈥?Dominant outward growth at 800 and 900 掳C characterized by TEM-ASTAR. 鈥?Dominant cationic diffusion at 800 and 900 掳C found by 18 O tracer experiments. 鈥?Grain boundary diffusion at 800 and 900 掳C according to 54 Cr tracer experiments. 鈥?Growth driven by the diffusion of O vacancies at 500 掳C and Cr vacancies at 900 掳C.
https://doi.org/10.1016/j.corsci.2025.112846 | In situ ICP-MS analysis of passivation process and selective dissolution of Fe-15Cr alloy in sulfuric acid | 2025 | 4 | TRUE | The dissolution of Fe-15Cr alloy during potentiodynamic polarization in sulfuric acid was quantified in situ using inductively coupled plasma mass spectrometry. The potential dependence of the very low dissolution rates of Fe and Cr in the passive state was characterized. The selective dissolution of Fe was observed in the lower passive potential range, while Cr dissolved preferentially in the higher passive potential range. The discrepancy between the polarization curve and current from the Fe and Cr dissolution in the passive state was attributed to the formation of a passive film. The calculated film thickness was on the order of nanometers. 鈥?Fe-15Cr alloy dissolution during polarization in sulfuric acid was investigated by ICP-MS. 鈥?Low dissolution rates of Fe and Cr in the passive state were experimentally quantified. 鈥?The selective dissolution of Fe and Cr during polarization was characterized. 鈥?The calculated passive film thickness was in the order of nanometers.
https://doi.org/10.1016/j.corsci.2025.112909 | Dealloying of Monel 400 in nuclear steam generators | 2025 | 4 | TRUE | Immersion experiments were conducted to evaluate the corrosion performance of commercially available Monel 400 in simulated nuclear steam generator environments. Monel 400 is susceptible to dealloying at open circuit in the presence of Cu 2+ ions, which stabilize metallic copper when present at sufficiently high concentration. A mechanism is proposed for dealloying of Monel 400 in nuclear steam generators due to Cu 2+ accumulation within steam generator sludge piles. 鈥?Dealloying of Monel 400 occurs when Cu 2+ ions stabilize metallic Cu. 鈥?Sludge piles within steam generators harbour high concentrations of Cu 2+ . 鈥?A mechanism for dealloying of Monel 400 in nuclear steam generators is proposed.
https://doi.org/10.1016/j.corsci.2025.113095 | Type-II hot corrosion investigation of the DS200鈥?Hf superalloy at the 纬/纬' scale | 2025 | 4 | TRUE | Type-II hot corrosion behavior was investigated on the Ni-based superalloys DS200+Hf, precoated with Na 2 SO 4 , in a flowing O 2 鈥揝O 2 鈥揝O 3 atmosphere. Corrosion products were characterized as an outer oxide layer rich in Ni and Co, and a complex inner layer including S and O. Investigations at the nanoscale of the propagation front revealed the formation of a partially crystallized WS 2 network, ordered along the c-axis with the 纬/纬鈥?microstructure. Statistical measurement of the affected depths showed that the corrosion rate followed a parabolic law as a function of time from 550 掳C to 700 掳C. 鈥?Directionally solidified DS200+Hf exhibits from 550掳C low temperature hot corrosion. 鈥?The corrosion rate followed a parabolic law as a function of time from 550 掳C to 700 掳C. 鈥?A solid-state mechanism explains the corrosion behavior of the DS200+Hf alloy. 鈥?A partially crystallized WS 2 network develops from the 纬/纬鈥?microstructure at propagation front. 鈥?WS 2 network contributes to rapid outward diffusion of nickel in corrosion products.
https://doi.org/10.1016/j.corsci.2025.113121 | Inhibitive effect of chloride on copper corrosion in dilute nitric acid | 2025 | 4 | TRUE | The effect of chloride on the corrosion mechansim of copper in deaerated, 0.1 M HNO 3 was studied by electrochemistry, atomic force microscopy, and scanning electron microscopy. Nitrate reduction, the first cathodic step in the corrosion pathway, was completely inhibited in the presence of ppm levels of chloride, thereby shutting down the corrosion sequence of the system involving solution reactions by copper ions and the subsequent reduction of NO 2 鈥?. Nitrite reduction was minimally affected, suggesting that the two reduction steps differ substantially in their sensitivity to the surface state during corrosion. Our results support that the key step for the inhibitive effect of chloride is the adsorption of chloride to form an adlayer on the surface. Nitrate reduction on copper appears to be inhibited by chloride in the presence of corrosion accelerators NO 2 鈥?and Cu + /Cu 2+ , which suggests that the chloride adlayer remains intact under more aggressive conditions and lowers the rate of corrosion from nitrate reduction in the presence of other oxidants. 鈥?Cl 鈥?inhibits copper corrosion in deaerated, 0.1 M HNO 3 ( IC 50% = 0.58 wt. ppm) 鈥?The first cathodic step in the corrosion mechanism is inhibited (NO 3 鈥?reduction) 鈥?The second cathodic step is unaffected (NO 2 鈥?reduction) 鈥?NO 3 鈥?reduction remains inhibited in the presence of NO 2 鈥?and Cu + /Cu 2+ 鈥?The mechanism of inhibition is proposed to be Cl 鈥?adsorption
https://doi.org/10.1016/j.corsci.2024.112248 | High-temperature hot corrosion kinetics of PVD Ti1-xAlxN coatings on Nimonic c-263 | 2024 | 3 | TRUE | The high-temperature hot corrosion (HTHC) behavior of Ti1-xAlxN-coated c-263 alloy was studied with- and without a Na2SO4/MgSO4 salt mixture at 850 掳C in a SOx-rich atmosphere. In absence of the salt deposit, both, the bare c-263 alloy and cathodic arc evaporated Ti1-xAlxN specimens follow a quasi-cubic corrosion rate. However, when exposed to salt under identical conditions, the rates increase significantly, featuring a compounded parabolic-linear rate law for the c-263 alloy, and a parabolic-like rate behavior for Ti1-xAlxN-coated specimens. The rate-determining step of the HTHC mechanism was attributed to a nitride-to-oxide transformation, followed by a sequential fluxing of the formed oxides.
https://doi.org/10.1016/j.corsci.2023.111140 | The causation of hydrogen embrittlement of duplex stainless steel: Phase instability of the austenite phase and ductile-to-brittle transition of the ferrite phase 鈥?Synergy between experiments and modelling | 2023 | 32 | TRUE | Various mechanisms have been proposed for hydrogen embrittlement of duplex stainless steel, but the causation of hydrogen-induced material degradation has remained unclear. This work shows that phase instability (decomposition) of the austenite phase and ductile-to-brittle transition of the ferrite phase precedes hydrogen embrittlement. In-situ diffraction measurements revealed that Ni-rich sites of the austenite phase decompose into metastable hydrides. Hydride formation is possible by increasing the hydrogen chemical potential during electrochemical charging and low defect formation energy of hydrogen interstitials. Our findings demonstrate that hydrogen embrittlement can only be understood if measured in situ and in real-time during the embrittlement process.
https://doi.org/10.1016/j.corsci.2023.111045 | Oxygen vacancy modified 伪-Fe2O3 nanorods provide an environment-friendly and efficient anti-corrosion passive film into polymer coating | 2023 | 30 | TRUE | Oxygen vacancy modified Fe 2 O 3 (OV-Fe 2 O 3 ) nanorods were fabricated and then used as epoxy coating fillers. The OV-Fe 2 O 3 fillers passivates the steel substrate, because oxygen atoms can be stored in the vacancies to form a metastable state. Electrochemical impedance spectroscopy showed the impedance modulus of OV-Fe 2 O 3 coatings was about 10 5 times higher than general 伪-Fe 2 O 3 coatings after O 2 -high pressure and high-temperature corrosion. X-ray photoelectron spectroscopy and scanning vibrating electrode technique confirm OV-Fe 2 O 3 can continuously transport oxygen from the oxygen-rich environment to the substrate surface (oxygen-deficient environment) before the permeation of the corrosive medium, eventually achieving efficient passivation. 鈥?The OV-Fe 2 O 3 nanorods were prepared by simple ethylene glycol reduction method. 鈥?OV-Fe 2 O 3 can fully absorb the oxygen in the environment and store it in the vacancy. 鈥?OV-Fe 2 O 3 can transport oxygen from the coating surface to substrate surface. 鈥?The O 2 reaches the steel surface before water and other ions through OV-Fe 2 O 3 coating. 鈥?Increasing O 2 can transform the steel anodic reaction from dissolution to passivation.
https://doi.org/10.1016/j.corsci.2023.111012 | Living marine bacterium Tenacibaculum mesophilum D-6 inhibits crevice corrosion of X70 carbon steel | 2023 | 25 | TRUE | Severe corrosion was detected using a simulated crevice with 50% crevice coverage. The corrosion protection effect of living marine bacterium Tenacibaculum mesophilum D-6 was systematically investigated. According to the weight loss data, the corrosion rate decreased by 61.3%, and the corrosion current density decreased from 2.2 卤 0.3 to 0.8 卤 0.2 渭A cm鈭? with T. mesophilum D-6 inoculation. We further clarified the protective mechanisms of living biofilm by T. mesophilum D-6 relied on the secreted EPS and oxygen consumption. This work provides a perspective for developing a novel, sustainable and economical technology for crevice corrosion inhibition.
https://doi.org/10.1016/j.corsci.2023.110960 | Fungi corrosion of high-strength aluminum alloys with different microstructures caused by marine Aspergillus terreus under seawater drop | 2023 | 24 | TRUE | Fungi corrosion of aluminum alloys (AA) in atmospheric conditions is a hot topic. In this work, fungi corrosion studies of high-strength aluminum alloys (named AA 7075鈥?# and AA 7075鈥?#) were conducted. Results demonstrate that AA 7075鈥?# with a big grain size suffers from severe localized corrosion caused by Aspergillus terreus with the biggest value of 4.08 mm/y. A. terreus have good biological activities, and the sessile spores in 30 碌L droplet can reach 2.51 脳 1010 spores/cm2 after 17 days of testing. Corrosion of AA under seawater drop is a result of multi-factor coupling, but the contribution of A. terreus is dominant.
https://doi.org/10.1016/j.corsci.2023.111093 | Effect of nickel on the oxidation behavior of FeCrAl alloy in simulated PWR and BWR conditions | 2023 | 22 | TRUE | FeCrAl alloys are being investigated as candidate materials for light water reactor fuel claddings. The chemical composition of FeCrAl determines its resistance to corrosion under normal operating conditions. The purpose of this paper is to investigate the effect of 0, 1, 3 wt% Ni addition on the passivation characteristics of Fe17Cr5.5Al in oxygenated and hydrogenated simulated reactor waters for 3-month immersion. Current results show that Ni addition improves the passivation of FeCrAl under oxygenated condition and decreases the mass loss under hydrogenated conditions.
https://doi.org/10.1016/j.corsci.2023.110999 | Corrosion behavior and mechanism of laser powder bed fusion produced CoCrW in an acidic NaCl solution | 2023 | 21 | TRUE | The corrosion behavior and mechanism of the laser powder bed fusion (L-PBF) produced CoCrW were investigated in 0.9 wt% NaCl solution with a pH of 2. The corrosion resistance of the alloy increases after 28 days of immersion because of the formed oxide film, which results in the increased corrosion potential and the decreased passivation current density on the potentiodynamic polarization test. The corrosion mechanism of the L-PBF-produced CoCrW could be explained by the melt pool formed from the laser melting process, that the melt pools were 鈥渟hrinking鈥?by the formation and dissolution of the oxide film.
https://doi.org/10.1016/j.corsci.2023.111114 | In situ, real-time imaging of redox-active species on Al/Cu galvanic couple and corrosion inhibition with 2-mercaptobenzimidazole and octylphosphonic acid | 2023 | 19 | TRUE | In situ localized electrochemical activity in the Al/Cu galvanic pair at the corrosion potential in an aggressive chloride electrolyte was investigated, along with the effect of the organic inhibitors 2-mercaptobenzimidazole (MBI) and octylphosphonic acid (OPA) on arresting the corresponding corrosion processes. Scanning electrochemical microscopy (SECM) and the scanning vibrating electrode technique (SVET) were used to discern local anodic and cathodic sites at the surface. The electrochemical activity in the galvanic pair was greatly reduced when the copper surface was covered with an MBI-containing film. SECM was successfully applied to visualize spatially resolved differences in local electrochemical activity related to the inhibitor action.
https://doi.org/10.1016/j.corsci.2023.111155 | The long-term corrosion behavior of FeCrAl(Si) alloys after breakaway oxidation at 600聽掳C | 2023 | 19 | TRUE | The long-term corrosion behavior of three FeCrAl(Si) alloys has been investigated in two environments (K2CO3 and KCl+H2O) at 600 掳C. The FeCrAl alloy experienced breakaway oxidation in both environments but displayed a higher corrosion rate in KCl+H2O. The FeCrAlSi alloys retained the primary protection in the presence of K2CO3 but underwent breakaway oxidation in the presence of KCl+H2O. The FeCrAlSi alloys displayed considerably reduced corrosion rates, suggested to be an effect of the prevention of internal oxidation and the formation of non-continuous corundum-type oxide dispersed within the inward-growing scale.
https://doi.org/10.1016/j.corsci.2023.111309 | Predicting the parabolic growth rate constant for high-temperature oxidation of steels using machine learning models | 2023 | 19 | TRUE | The parabolic growth rate constant (kp) of high-temperature oxidation of steels is predicted via a data analytics approach. Four machine learning models including Artificial Neural Networks, Random Forest, k-Nearest Neighbors, and Support Vector Regression are trained to establish the relations between the input features (composition and temperature) and the target value (kp). The models are evaluated by the indices: Mean Absolute Error, Mean Squared Error, Root Mean Squared Error and Coefficient of Determination. The steel composition regarding Cr and Ni content and the temperature were the most significant input features controlling the oxidation kinetics.
https://doi.org/10.1016/j.corsci.2024.112088 | Manipulating nanostructure during wire arc additive manufacturing defeats hydrogen embrittlement | 2024 | 19 | TRUE | Wire arc additive manufacturing (WAAM) leads to a unique nano/microstructure. The combination of multiscale experimental and numerical analyses firstly shows that the intrinsic heat treatment during WAAM leads to an unusual depletion of Mg near the grain boundaries. During the WAAM process, a high dislocation density leads to formation of sub-grains and high-angle grain boundaries (HAGBs). It is revealed that the uniformly distributed micropores formed during the WAAM are strong hydrogen traps. The reduction in Mg content at the HAGBs, an increase in total length of HAGBs and hydrogen trapping by micropores help to defeat intergranular hydrogen embrittlement by WAAM. 鈥?Hydrogen embrittlement (HE) of additively manufactured Al-Mg alloy is studied. 鈥?Wire arc additive manufacturing (WAAM) results in unique nano/microstructure. 鈥?Intrinsic heat treatment in WAAM leads to Mg-depletion near grain boundaries. 鈥?WAAM leads to increase in total length of high-angle grain boundaries (HAGBs). 鈥?Mg-depletion zones, micropores and HAGBs contribute to HE suppression by WAAM.
https://doi.org/10.1016/j.corsci.2023.111135 | Effect of Al concentration on Fe-17Cr alloy during steam oxidation at 400聽掳C | 2023 | 17 | TRUE | Accident tolerant cladding materials should have improved properties under the LOCA conditions. FeCrAl alloys are promising materials with high-temperature steam oxidation resistance. Little efforts have been put into understanding the compositional effects on the performance of FeCrAl at operating conditions. This work focuses on understanding the effect of Al concentration in three Fe-17Cr-xAl alloys on oxidation resistance at 400 掳C in steam environment. This study shows that increased Al concentration reduces the total oxide thickness, enhances the formation of a uniform Cr-oxide layer. and with sufficient Al concentration allows for the formation of a Cr-oxide, Al-oxide bilayer.
https://doi.org/10.1016/j.corsci.2023.111358 | Improvement of hydrogen embrittlement by void formation at coating layers of Sb-added Al-Si-coated hot-press-forming steels | 2023 | 17 | TRUE | Al-Si coating prevents the oxidation or decarburization of hot-press forming (HPF) steel. However, the high reactivity of Al with moisture promotes H uptake, and the coating hinders the out-diffusion of absorbed H atoms inside the steel, leading to hydrogen embrittlement (HE). This study added Sb to adjust Fe and Al/Si diffusivity, and forming H-trapping voids within the coating. Simultanesouly, these voids provided routes for the emission of H atoms, thereby improving the resistance to crack propagation during bending. The optimal design of the Al-Si coating by adjusting the Sb content and void fraction would enable extensive applications of HPF steel.
https://doi.org/10.1016/j.corsci.2023.111703 | High-temperature oxidation behaviour of a Co-based superalloy fabricated through laser powder bed fusion | 2023 | 17 | TRUE | This study investigated the oxidation behaviour of a Co-based superalloy fabricated through laser powder bed fusion at 900 鈩? In terms of oxidation products, the results revealed the generation of basic oxides, such as CoO, Al2O3 and TiO2, and Co-containing spinels, such as CoAl2O4 and Co2TiO4. Heat treatment improved oxidation resistance by reducing the parabolic oxidation rate constant from 0.17234 to 0.10032 mg2 cm鈭? h鈭?. 纬鈥?precipitates, twin boundaries and less spallation in the heat-treated sample contributed to this improvement, leading to a superior oxidation resistance in this study than in previously reported Co-Al-W-based alloys.
https://doi.org/10.1016/j.corsci.2024.112053 | The Positive impact of biomineralization for marine corrosion protection of AA5083 alloy | 2024 | 17 | TRUE | This paper investigates, using surface characterisation techniques (SEM, XPS and ToF-SIMS), the impact of marine biological activity on AA5083 corrosion behaviour during seawater immersion. Different solar exposure (light vs. dark) results in distinct marine fouling development, influencing surface modifications. On the dark side, an Al/Mg oxide/hydroxide layer forms, allowing Cl- penetration. Pitting attack is observed after immersion. For the light side, a dual layer structure forms, with a hydrated Mg rich outer layer, showing barrier effect to Cl- penetration. No localized corrosion occurs. A comparison with abiotic conditions demonstrates the corrosion-inhibiting effect of marine biological activity on AA5083.
https://doi.org/10.1016/j.corsci.2024.112043 | Mechanism of local hydrogen entry into Fe sheets induced by atmospheric corrosion: Significance of potential, pH, and rust layer thickness | 2024 | 16 | TRUE | Local hydrogen entry under a NaCl droplet on Fe sheets was analysed by employing a hydrogenochromic sensor and electrochemical hydrogen permeation tests. Large crystallographic pits barely promoted hydrogen entry, because crystallographic pitting proceeded at potentials higher than the potential of the hydrogen evolution reaction. Hydrogen entry was accelerated because of acidification under an island-like rust layer. The rust layer became thick in its outer regions, mainly owing to severe corrosion and alkalisation around the rust-formed area. Hydrogen entry was prominent under the thick rust layer after disappearance of the droplet, owing to the high concentrations of chloride ions and protons.
https://doi.org/10.1016/j.corsci.2024.111989 | Insight into the corrosion behaviors and mechanism of the self-healing Si/N-DLC films in oilfield environment | 2024 | 15 | TRUE | The Si/N-DLC films with different Si and N contents were deposited and the corrosion behaviors in the simulated CO 2 -saturated oilfield produced water was mainly investigated. Results reveal that Si/N-DLC films improves dramatically the corrosion resistance of the substrate. This attributes to not only the channel blockage caused by diffusion of corrosion products , being composed of silicon oxide (SiO x ) and metal oxide , but also the stronger support of increased roughness induced by N to the aggregated corrosion products, implying that the Si/N-DLC film are a self-healing protective film. These results provide theoretical guidance to develop the DLC films for anti-corrosive applications. 鈥?A self-healing Si/N-DLC film for corrosion protection was deposited by PECVD technology. 鈥?Corrosion behaviors and its stability of Si/N-DLC films in simulated CO 2 saturated oilfield produced water was studied. 鈥?Si/N-DLC films improves significantly the corrosion resistance of the substrate in oilfield environment. 鈥?Mechanism attributed to diffusion channel blockage and strong support for aggregating corrosion products. 鈥?Theoretical guidance to develop the DLC films for anti-corrosive applications was provided.
https://doi.org/10.1016/j.corsci.2023.111008 | Stress corrosion crack initiation in filler metal 82 in oxygenated high-temperature water | 2023 | 14 | TRUE | The Stress Corrosion Cracking (SCC) initiation in filler metal (FM) 82 was studied in oxygenated (O2) water at 288 掳C. Post-test microstructural characterization revealed that cracked grain boundaries (GBs) always exhibited a porous oxide incursion. Some intergranular (IG) cracks exhibited an oxide along the crack walls, which appeared to form after the crack advanced. Furthermore, similar porous oxide incursions were observed at the GBs on the non-stressed FM 82 coupon after oxidizing for a similar duration. The formation of oxide incursions is discussed, and the evolution of crack initiation is proposed.
https://doi.org/10.1016/j.corsci.2023.111166 | Localized and stress corrosion cracking of sensitized Al-Mg-Sc-Zr alloy manufactured by laser powder bed fusion | 2023 | 14 | TRUE | The effect of thermal ageing at 150 潞C on the corrosion behaviour of Scalmalloy庐 (Al-Mg-Sc-Zr) alloy additively manufactured by laser powder bed fusion (LPBF) is reported for the first time. Samples before and after the thermal treatment exhibit similar results on cyclic polarisation curves, electrochemical impedance measurements in 3.5 wt% NaCl, and tensile and hardness tests. However, electron microscopy characterisation reveals that the application of this temperature for sufficient time causes most of the grain limits to be decorated by Al3Mg2 particles which in turn provokes the sensitization of the alloy to intergranular corrosion processes due to microgalvanic coupling.
https://doi.org/10.1016/j.corsci.2024.111880 | Effect of FeCO3 corrosion product scale on hydrogen adsorption and permeation of pipeline steel in gaseous hydrogen-blended natural gas transportation | 2024 | 14 | TRUE | The corrosion product scale formed on the natural gas pipelines can significantly affect the hydrogen permeation and compatibility after blending hydrogen. However, the effects of the corrosion product scale on gaseous hydrogen adsorption and diffusion remains unclear. In this study, an integrated procedure for gaseous hydrogen permeation with corrosion scale is proposed. Then the hydrogen permeation kinetics of the pipeline steel covered with FeCO3 corrosion product scales was investigated. In addition, the kinetics of hydrogen adsorption on Fe and FeCO3 surfaces were investigated by molecular dynamics methods. The influence mechanism of FeCO3 scales on hydrogen permeation was proposed.
https://doi.org/10.1016/j.corsci.2024.112274 | Enhancing adhesion and durability: A biomimetic approach with dopamine-modified lignin-polydimethylsiloxane coatings | 2024 | 14 | TRUE | Corrosion causes significant challenges in industrial settings, leading to economic losses and safety concerns. Previously, we developed a lignin-polydimethylsiloxane (lignin-PDMS) coating that exhibited high corrosion resistance. However, the adhesion of the developed lignin-PDMS coating to carbon steel was limited, affecting its overall performance. To address this, we incorporated dopamine (DOPA), known for its strong adhesive properties, as a pre-treatment before applying the coating. It was found that the adhesion and corrosion resistance of lignin-PDMS coated steel could be improved by adjusting the pH value of the DOPA solution. The steel treated with pH 4.5 DOPA solution showed two times higher adhesion strength to the coating than non-treated steel. After the DOPA treatment, the coating can maintain high barrier property for at least 3 months in 1 M NaCl solution, which is even better than commercial gelcoat, demonstrating super corrosion protection. Quartz Crystal Microbalance with Dissipation (QCM-D) and X-ray Photoelectron Spectroscopy (XPS) analyses confirmed the DOPA deposition on the steel surface. Our findings show that the DOPA-lignin-PDMS system is an environmentally friendly and efficient solution for enhancing the durability of steels in corrosive environments.
https://doi.org/10.1016/j.corsci.2023.111057 | Effect of coating degradation on the hot corrosion behaviour of directionally solidified superalloy | 2023 | 13 | TRUE | The effect of coating degradation on the hot corrosion performance of coated alloys was investigated in Na 2 SO 4 /NaCl (75:25, wt./wt.) salt at 900 掳C. Degraded coatings were obtained by thermal exposure before the hot corrosion test. The results indicate that when the 尾-NiAl phases within the coating were completely depleted, the hot corrosion process was delayed due to the Al-rich interdiffusion zone (IDZ) formed after the 900 掳C thermal exposure to provide Al for the healing of the Al 2 O 3 layer. Nevertheless, the Cr-rich IDZ formed after 1000 掳C thermal exposure failed to repair the Al 2 O 3 layer, causing the alloy to corrode aggressively even though Cr has been substituted for Al to participate in the corrosion process. 鈥?Coating will suffer more corrosion attack in mixed salts after degradation at 1000 掳C. 鈥?The Al-rich IDZ retards the corrosion process by supplying Al to repair the Al 2 O 3 layer. 鈥?The hot corrosion resistance of the coating after 尾-NiAl phase depletion was investigated.
https://doi.org/10.1016/j.corsci.2023.111109 | Hydrogen embrittlement characteristics in cold-drawn high-strength stainless steel wires | 2023 | 13 | TRUE | Hydrogen uptake and embrittlement characteristics of a cold-drawn austenitic stainless steel wire were investigated. Slow strain rate testing and fracture surface analysis were applied to determine the hydrogen embrittlement resistance, providing an apparent decrease in resistance to hydrogen embrittlement for a 50% degree of cold deformation. The hydrogen content was assessed by thermal desorption and laser-induced breakdown spectroscopy establishing a correlation between the total absorbed hydrogen and the intensity of near-surface hydrogen. The sub-surface hydrogen content of the hot-rolled specimen was determined to be 791 wt.ppm.
https://doi.org/10.1016/j.corsci.2023.111552 | Unravelling the impact of CoNiCrAlY coating microstructure and composition on the formation of duplex oxide scales | 2023 | 13 | TRUE | The formation process of Al2O3-based duplex oxide scales growing on high velocity oxygen fuel (HVOF) CoNiCrAlY alloy was investigated at 1135 oC. The dual-phase nature of the alloy originated a site-specific oxidation behaviour that facilitated the formation of an inhomogeneous duplex oxide scale with widespread embedded mixed oxides. The early-stage formation of these oxides was explained by a modified Gaussian diffusion model where grain boundary proximity is the main variable. The subsequent nucleation/growth of mixed oxides with oxidation time was attributed to continuous cationic diffusion of non-aluminium elements across the scale enabled by the presence of cationic impurities in the scale.
https://doi.org/10.1016/j.corsci.2024.111902 | Corrosion of 316L exposed to highly concentrated borated water used as shield in nuclear fusion experimental reactors cooling circuits | 2024 | 13 | TRUE | Borated water is used as a shield in nuclear fusion cooling circuits. General corrosion, activated corrosion products (ACPs) formation and stress corrosion cracking initiation of 316 L steels exposed to ultrapure water (UPW) or 8000 ppm B water at 80 掳C were tested. A Ni enriched sub-oxide layer, a transition layer and oxide layer were observed using advanced characterisation (STEM-EELS, APT). The oxide formed in UPW was protective (Cr:O 40:45), the oxide formed in 8000 ppm B was non-passivating. 8000 ppm B led to higher release of Fe, Cr and Mo, 316 L was more prone to SCC initiation and enhanced ACPs formation.
https://doi.org/10.1016/j.corsci.2024.111910 | Effect of delayed inhibitor supply on AA2024-T3 intermetallic activity: A local in situ analysis with reflected microscopy | 2024 | 13 | TRUE | Understanding how late an inhibitor can be released once corrosion initiated without compromising corrosion protection may help in developing more efficient anticorrosion coatings. We explored this idea through time-controlled Ce(NO3)3 availability to AA2024-T3 immersed in 0.05 M NaCl. Ce(NO3)3 was supplied at 0, 30, 60, and 180 s from the start of immersion to get a concentration of 0.001 M. Detailed visualization of surface changes at the intermetallic particle level was obtained using in-situ reflected microscopy. SEM-EDX and confocal laser microscopy confirmed the extent of intermetallic degradation and local inhibitor deposition corresponding to operando changes. When the inhibitor is supplied within 60 s of immersion, the surface changes slowdown earlier and are visually less extensive than in uninhibited systems. Furthermore, our results highlight the potential of reflected microscopy for local corrosion inhibition studies and underscore the importance of understanding the interaction between inhibitor release timing and corrosion protection.
https://doi.org/10.1016/j.corsci.2023.111773 | Protectiveness and stability of iron carbonate films on carbon steel in mildly alkaline aqueous alkanolamine CO2 environments | 2023 | 12 | TRUE | Carbon steel (CS) was pre-treated in CO2-saturated methyldiethanolamine(aq) to form FeCO3 surface films, the protectiveness of which against corrosion in monoethanolamine was studied using electrochemical impedance spectroscopy, open circuit potential measurements and ex situ surface characterisation. Only pure, dense FeCO3 films were found to provide protection in lab-scale tests. Dissolved O2 in pre-treatment solutions resulted in traces of iron (hydr)oxide within the films, exacerbating non-uniform corrosion. Impure films were compromised in pilot-scale experiments in the CO2 capture plant at Imperial College London. Therefore, pre-treating CS with methyldiethanolamine is not a robust corrosion control strategy for industrial CO2 capture plants.
https://doi.org/10.1016/j.corsci.2024.111940 | Unveiling the effect of magnetite on the synergistic action of deposits and microorganisms on carbon steel corrosion | 2024 | 12 | TRUE | The synergistic corrosion effect of microorganisms and deposits on carbon steel corrosion was assessed with magnetite and sand. In the presence of the microbial consortium with magnetite, uniform corrosion rates were 3.5 times higher (0.611 mm/year) than the sum of the corrosion rates promoted by the consortium and deposit separately (0.056 and 0.110 mm/year, respectively). Conversely, with sand, uniform corrosion rates were only 1.5 times higher (0.093 mm/year) than the sum of the corrosion rates promoted by the consortium and deposit separately (0.056 and 0.006 mm/year, respectively). The heightened synergistic effect is attributed to magnetite's semi-conductive nature.
https://doi.org/10.1016/j.corsci.2024.112000 | Evolution from near-neutral to high-pH environments susceptible to stress corrosion cracking: The role of sulfate and bicarbonate | 2024 | 12 | TRUE | Stress corrosion cracking (SCC) testing was conducted on pipeline steels to investigate the transition from near-neutral to high-pH environments via solution evaporation and concentration. The study clarified the roles of sulfate and bicarbonate in enhancing crack dissolution and their impacts on SCC. In sulfate-absent concentrated solutions, intergranular branching primarily resulted from direct propagation from the crack tip, accompanied by microcrack coalescence. The presence of sulfate effectively halted further growth by inducing crack-tip blunting, thereby reducing the mechanical driving force for crack propagation . This explanation clarifies why regions ideal for SCC exhibit no reported incidents, offering strategies for SCC mitigation. 鈥?Explains why ideal SCC regions lack incidents, which has puzzled academia & industry for decades. 鈥?This study provides evidence that sulfate can effectively reduce SCC susceptibility. 鈥?Sulfate and bicarbonate enhance crack dissolution, even in the presence of carbonate. 鈥?In the absence of sulfate, crack growth continues from main crack tip, with minor crack coalescence. 鈥?Sulfate causes crack-tip blunting, reducing the mechanical driving force for growth.
https://doi.org/10.1016/j.corsci.2024.112409 | Comparative study on the effect of Nb/Mo alloying on the oxidation behavior of Ti42Al5Mn alloy | 2024 | 12 | TRUE | The oxidation behavior of Ti42Al5Mn0.5Nb, Ti42Al5Mn0.8Nb, Ti42Al5Mn0.5Mo, and Ti42Al5Mn0.8Mo alloys (in at%) was investigated at 800 掳C. In the Nb-containing alloys, the oxide scale exhibits a multi-layered structure with TiO2 layer/Al2O3 layer/TiO2-rich layer from the outside to the inside, and the intermediate layer at the oxide-substrate interface remained composed of Laves/Z phase until 1000 h of oxidation. The oxide scale of the Mo-containing alloys was incorporated with a thick mixed layer and is highly susceptible to cracking, the intermediate layer changed from Laves/Z phase to Laves/Z/尾o phase with prolonged oxidation. While Nb increases the oxidation resistance of the alloy, a higher Mo content led to an increased oxidation mass gain and exfoliation of the oxide scale.
https://doi.org/10.1016/j.corsci.2023.111046 | Revealing the effect of heat treatment on stress corrosion cracking behavior of Monel 400 alloy in hydrofluoric acid vapor environment | 2023 | 11 | TRUE | The effect of heat treatment (HT) on the stress corrosion cracking (SCC) of Monel 400 alloy in hydrofluoric acid (HF) vapor was investigated through cracking crystallographic analysis. The SCC resistance is ordered as 750 掳C-HT > AR > 850 掳C-HT > 950 掳C-HT > 1050 掳C-HT, while the SCC failure mechanism is similar which is active dissolution-slip tearing. HT increases grain size and reduces residual strain, and large grains promote both slip and active dissolution, all contributing to higher SCC susceptibility. In addition, residual strain accelerates corrosion degradation, which counteracts the beneficial effect of fine grain on SCC resistance. The raw/processed data required to reproduce these findings cannot be shared at this time due to technical or time limitations. They can be provided on request.
https://doi.org/10.1016/j.corsci.2023.111569 | Unravelling the effect of F phase on hydrogen-assisted intergranular cracking in nickel-based Alloy 725: Experimental and DFT study | 2023 | 11 | TRUE | The effect of the scarcely reported F phase on hydrogen-assisted cracking in nickel-based Alloy 725 was thoroughly studied by combining tensile tests, advanced characterization, and density functional theory (DFT) calculations. The results show grain boundary precipitate F phase promotes intergranular fracture in a hydrogen environment. DFT calculations further indicates hydrogen atoms lower the binding strength of the F phase and Ni matrix interfaces. More importantly, our study showed for the first time that the addition of approximately 0.01 wt.% boron can effectively suppress F phase precipitation, thereby elevating the hydrogen resistance of Alloy 725.
https://doi.org/10.1016/j.corsci.2023.111767 | Corrosion behavior of an oxide nanotube-coated 尾-type Ti-45Nb implant alloy in a simulated inflammatory solution | 2023 | 11 | TRUE | Oxide nanotube (ONT) layers were anodically grown on 尾-type Ti-45Nb and crystallized at 450掳C to anatase (Ti,Nb)O2. A corrosion analysis in normal and inflammatory phosphate buffered saline (PBS) comprised electrochemical polarization studies, metal release analysis, UV-Vis and EPR measurements. In inflammatory PBS with 0.5 wt. % H2O2 (pH 5.0) amorphous ONT degraded, while crystallized ONT were most stable with lowest release. Their barrier-type behavior is attributed to their ordered crystalline nature and a fusion layer. As-ground Ti-45Nb surfaces were most reactive with highest corrosion and metal release rates. Mainly 鈥H radical-coordinated Ti(IV)-H2O2 complexes were detected in immersion solutions.
https://doi.org/10.1016/j.corsci.2024.111868 | Effect of formic acid (HCOOH) on the corrosion protectiveness of magnetite (Fe3O4) at elevated temperature | 2024 | 11 | TRUE | The corrosion behavior of carbon steel in an aqueous solution containing dissolved CO2, H2S, and HCOOH at high temperature was investigated by conducting a series of systematic experiments. The influence of each (possible) corrosive species (CO2, H2S, and HCOOH) on corrosion mechanisms were explored through detailed analysis of corrosion rates and corrosion product layers. The results showed that the formation and integrity of the Fe3O4 layer was compromised in the presence of HCOOH, probably due to the formation of Fe(COOH)+which impedes the formation of Fe3O4 at the initial stage of the corrosion process.
https://doi.org/10.1016/j.corsci.2024.112018 | Four-dimensional electrochemical impedance spectroscopy: Role of microstructure on corrosion behaviour of Al-Si alloys additive-manufactured by laser powder bed fusion | 2024 | 11 | TRUE | Four-dimensional (4D) electrochemical impedance spectroscopy was applied to clarify the role of microstructures on the corrosion behaviour of Al-Si alloys additively manufactured by laser powder bed fusion in the immersion of NaCl solution. 3D complex impedance plots, comprising real, imaginary, and time axes, indicate that the impedance increases gradually at initial stage and then does not show apparent time variation. These behaviours, following surface morphology analysis, are strongly related to the remaining fine silicon particles on the surface due to the preferential Al dissolution, which suppress the further dissolution from underlying along with the protective oxide film formation.
https://doi.org/10.1016/j.corsci.2023.111387 | Ex鈥恠itu synchrotron X鈥恟ay diffraction study of CO2 corrosion鈥恑nduced surface scales developed in low鈥恆lloy steel with different initial microstructure | 2023 | 10 | TRUE | The CO2 corrosion-induced scale developed in the surface region of the low-grade carbon steel is thoroughly investigated to understand the corrosion mechanisms involved during exposure to CO2-saturated aqueous environments. In this work, in addition to the electron microscopy and lab-source X-ray diffraction (XRD) methods, ex-situ depth-resolved phase identification of the corrosion scales developed on steel with different initial microstructures is performed using synchrotron grazing incidence XRD at different incidence angles. The CO2 corrosion mechanism is discussed considering the observed distribution of the corrosion products formed at a different depth relative to the time of electrochemical exposure of the steels. Data will be made available on request.
https://doi.org/10.1016/j.corsci.2023.111463 | Research on aggressiveness of CMAS+NaVO3 mixtures towards thermal barrier coatings from the perspective of physical and chemical characteristics | 2023 | 10 | TRUE | Thermal barrier coatings (TBCs) used in marine condition recently suffer from a new degradation mainly induced by the coupling effect of calcium-magnesium-aluminum-silicate (CMAS) and molten salt. In present study, physical and chemical properties of CMAS+NaVO3 mixture with varying CMAS/NaVO3 ratio were examined to determine its aggressiveness towards TBCs. It was found that the crystallization behavior of CMAS was remarkably changed due to NaVO3 addition. The experimental results also revealed a decreasing melting point and viscosity with increasing NaVO3 content, indicating an enhanced aggressivity even at a relatively low temperature. More specifically, the Log viscosity values of the melts were found linearly dependent on NaVO3 content. In addition, theoretical results implied that thermo-chemical damage aroused by CMAS+NaVO3 mixtures would be potentially mitigated to a certain extent as compared with the case in CMAS corrosion.
https://doi.org/10.1016/j.corsci.2023.111594 | Effect of Co vs. Fe content on early stages of oxidation of Co-Cr-Fe-Mn-Ni-Si complex concentrated alloys at 800聽掳C | 2023 | 10 | TRUE | The effect of Co vs. Fe content on early stages of oxidation in air was studied in Co-Cr-Fe-Mn-Ni-Si complex concentrated alloys (CCAs). A higher Co content decreased the phase fraction of protective corundum-type oxide as determined quantitatively. This is consistent with presented thermodynamic calculations, predicting a decrease in Cr activity with increasing Co content. The formation of Cr-rich corundum-type oxide is hindered in favor of Fe/Co/Ni-rich spinel-type oxide. Accordingly, beneficial effects of Co on mechanical properties of 3d transition metal CCAs for high temperature applications need to be balanced with detrimental effects on oxidation resistance.
https://doi.org/10.1016/j.corsci.2023.111658 | Model for corrosion of copper in a nuclear waste repository | 2023 | 10 | TRUE | A mathematical model for corrosion of copper under a droplet, developed in a previous paper, was applied for conditions suitable for the Canadian nuclear waste repository under two models for oxygen decay. The influence of temperature was included, and the model accounted for the influence of films on reaction rate constants. The model shows the time-dependent localized corrosion rates and depths, calculated here for an elapsed time of ten years. Preliminary results show that the corrosion of copper is almost uniform on the electrode surface. Temperature and oxygen concentration is shown to have a strong contribution to copper corrosion.
https://doi.org/10.1016/j.corsci.2024.112135 | Electrochemical characterization of localized corrosion mechanism of ALD Al2O3-coated copper for microelectronic application | 2024 | 9 | TRUE | To achieve performance and reliability in microelectronics devices, copper interconnections must be protected from aggressive environment during the manufacturing process and throughout the life of the devices. Atomic Layer Deposition Al2O3 thin films has been used as a compatible layer with key integration process steps, as well as being corrosion-resistant in neutral media. However, electrochemical tests in aggressive environment have revealed that the alumina prematurely failed to protect copper from localized corrosion. In this study, local and global electrochemical techniques have been employed to evaluate the reactivity of copper at multiple scales and to elucidate the underlying corrosion mechanisms.
https://doi.org/10.1016/j.corsci.2024.112151 | Effect of SO2 on corrosion behaviour of Ni-base alloys in a simulated combustion environment | 2024 | 9 | TRUE | Alloys of Ni-25Cr-(2Mn-1Si) under deposits of sulphate or ash+ sulphate were exposed to a wet CO2 gas with or without 0.5 vol.% SO2 at 650 掳C for 300 h. Without SO2, multi-layered reaction products formed. Under sulphate, they were external NiO, inner NiCr spinel+ Cr2O3 band, internal oxidation zone and internal CrxS precipitates. Under ash+ sulphate, they were external NiO+ Ni above the internal oxidation zone. Introducing SO2 in the gas promoted alloy passivation, forming thin chromia scales under both deposits. Alloying with Mn and Si produced only minor improvements. These effects are examined in light of gas-deposit-alloy interactions.
https://doi.org/10.1016/j.corsci.2024.112177 | Effect of oxygen dissolution on the mechanical behavior of thin Ti-6Al-4V specimens oxidized at high temperature: Experimental and modeling approach | 2024 | 9 | TRUE | Micromechanical characterization of the oxygen-rich layer (ORL) of a Ti-6Al-4V alloy due to high-temperature oxidation was investigated at room temperature. The tensile strength of the pre-oxidized specimens linearly decreased as a function of the surface fraction of ORL in relation to the gage section, demonstrating a competition between oxygen strengthening and embrittlement. Electron-probe microanalyses and nanoindentation testing aimed at locally assessing the elastic and hardness response of the material as a function of the oxygen content. These properties were used in finite element simulations to quantify stress profiles within the oxygen-graded material for different ORL thickness/specimen thickness couples.
https://doi.org/10.1016/j.corsci.2024.112194 | Computational chemistry analysis of passive layer formation and breakdown mechanisms in ferritic stainless steels | 2024 | 9 | TRUE | Despite extensive research and proposed theories on formation and breakdown of passive layers, several questions remain unanswered. These include the reasons behind the bi-layer nature of the passive layer, the decrease in hydrogen and oxygen diffusivity upon entering the passive layer, and the influence of microstructure on passive layer formation and function in stainless steels. In this study, we employed ReaxFF molecular dynamics simulations to investigate passivation and depassivation of ferritic stainless steels in a polycrystalline structure. Through static and dynamic calculations, we elucidated the underlying mechanisms of passive layer formation, which were primarily governed by clustering. Our analysis also highlighted the significant role of hydrogen diffusion and its reaction with metallic compounds in the depassivation process. We have identified several physical phenomena involved in the processes of passivation and depassivation, which can provide explanations for the questions posed above.
https://doi.org/10.1016/j.corsci.2024.112265 | Effects of H2 on microstructures of Cr2O3 scales grown in water vapour and consequences for breakaway | 2024 | 9 | TRUE | Model alloy, Fe-20Cr (wt%), was exposed in Ar-(5, 20)H2O, Ar-(5, 20)H2O-5H2 and Ar-20O2 (vol%) at 750 and 850 掳C. The alloy formed Cr2O3 scales plus Fe-rich oxide nodules in H2O-containing gases, but a Cr2O3 scale in Ar-20O2 at 750 掳C. The alloy formed an outer (Cr,Fe)-rich oxide layer and an inner, porous Cr2O3 layer in Ar-5H2O-5H2, whereas a dense Cr2O3 scale grew in Ar-5H2O at 850 掳C. Application of Wagner鈥檚 theory successfully differentiated effects of oxide grain sizes and oxygen partial pressures of gases on scaling rates. Chemically inert SiO2 markers showed that Cr2O3 scales grew by outward metal diffusion.
https://doi.org/10.1016/j.corsci.2024.112501 | In situ growth of large-scale and ultrathin carbon nitride films shield common metal substrates from corrosion and oxidation | 2024 | 9 | TRUE | A centimeter-size carbon nitride (CN) film, with nanoscale thickness, is in situ deposited on various metals through the thermal condensation of melamine , achieving broad and uniform coverage, without any pre- and post-treatments. As the temperature rises, the nitrogen content in the film increases, leading to the part of CN to transform into g-C 3 N 4 . Benefit from higher Gibbs adsorption free energies of g-C 3 N 4 with Cl - and O 2 in aqueous environment, a 30 nm CN film deposited at 475 鈩?with large g-C 3 N 4 network, minimal segregation and low internal stress enables pure metals and alloys to achieve over 90 % protection efficiency. The centimeter-scale CN ultrathin films are fabricated in situ on pure metals and alloys to enhance the anti-corrosion and oxidation resistance. As deposition temperatures increase, the N content in the film rises and the g-C 3 N 4 network expands. 2CN films exhibit over 90 % protection efficiency, attributed to the large g-C 3 N 4 network, optimal C/N ratio, low internal stress, and favorable 螖 G ads . 鈥?The millimeter-scale CN ultrathin film are fabricated on several metals to enhance anti-corrosion and anti-oxidation. 鈥?With the increase of deposition temperatures, the N content in the film rises and the g-C 3 N 4 network expands. 鈥?The excessive temperature and thickness of CN films cause the severe segregation and internal stress, respectively. 鈥?2CN films with about 30 nm on pure metals and alloys possesses over 90 % protection efficiency and the remarkable positive 螖 G ads .
https://doi.org/10.1016/j.corsci.2024.112558 | Corrosion inhibition of WE43 Mg alloy by salicylic compounds: Influence of nitro substitution | 2024 | 9 | TRUE | The corrosion inhibition of WE43 Mg alloy by salicylic acid (SA) and 3,5-dinitrosalicylic acid (DNSA) was investigated in a 0.2 M NaCl solution using electrochemical techniques, pH measurements, inductive coupled plasma-optical emission spectroscopy (ICP-OES) and SEM-EDX analyses. SA has a poor performance while DNSA was efficient after some hours of immersion in the NaCl solution. The observed behaviour was attributed, for short immersion times, to a buffering effect of DNSA which delayed the Mg(OH) 2 crystal growth on the alloy surface, and for longer immersion times, to an enrichment of the corrosion products layer by the alloying elements. 鈥?SA forms soluble complexes and is not effective to protect the WE43 Mg alloy. 鈥?DNSA buffers the interfacial pH and leads to an enrichment in Y and Nd of the corrosion products layers. 鈥?The DNSA efficiency is higher for longer immersion times.
https://doi.org/10.1016/j.corsci.2024.112627 | Electrochemical behavior of laser powder bed fused nickel aluminum bronze: As-built and tempered alloys | 2024 | 9 | TRUE | Nickel-aluminum bronze (NAB), as an attractive material for the marine industry in corrosive environments, was considered for additive manufacturing (AM) through the laser powder bed fusion (LPBF) technique. A fully martensitic microstructure was developed from the LPBF process due to high cooling rates inherent in the process. In addition, different heat treatment procedures applied on the samples. These two sets of samples possessed different k -phases in the microstructure with various morphologies along with martensitic packs and laths boundaries. The fully martensitic structure of the alloy in as-built and heat treated conditions were considered for electrochemical testing. The results showed a superior corrosion resistance for the alloy in the as-built condition, accrediting to the development of a protective passive surface film and supersaturated structure of alloying elements on the sample. In addition, the tempering precipitation procedure increased the alloy鈥檚 corrosion rate due to the accelerated boundary/interface corrosion effect. 鈥?The as-built NAB alloy displayed the highest resistance to corrosion due to its super-saturated martensitic structure. 鈥?The annealing process increases the number of defects in the passive film after exposing to corrosive solution. 鈥?Different corrosion behaviors for HT-1 and HT-2 samples exhibited in progress of martensitic tempering by annealing temperature and time. 鈥?For long-term corrosion tests, the corrosion rate reduces at higher times for all three states of processing. 鈥?Copper and aluminum have a significant role in formation of protective film which leads to improving the corrosion resistance.
https://doi.org/10.1016/j.corsci.2025.112913 | Pitting corrosion mechanisms of Ti-Cu-(Pd-) based metallic glasses in simulated physiological solution | 2025 | 9 | TRUE | Ti-based bulk metallic glasses with very high strength-to-stiffness ratio are promising candidates for biomedical applications. However, their substantial Cu contents cause biocompatibility issues regarding cytocompatibility and corrosion resistance. This work focuses on the analysis of chloride ion-induced pitting corrosion processes of two prominent glassy alloys under free corrosion and anodic polarisation conditions in phosphate-buffered saline (PBS) solution (pH 7.4) at 37 掳C. The Ti 47 Zr 7.5 Cu 38 Fe 2.5 Sn 2 Si 1 Ag 2 glass demonstrates high susceptibility to passive film degradation and breakdown during long-term testing under OCP condition and upon anodic polarisation (LVA). Electrochemical Impedance Spectroscopy (EIS) indicates the formation of a porous, non-continuous surface film with low resistance. The shape of the anodic polarisation by charging curves (APCC) indicates a limited ability for pit repassivation. The Ti 40 Zr 10 Cu 34 Pd 14 Sn 2 glass exhibits higher resistance to pitting corrosion, which alters the nature of surface degradation. Surface state analysis by means of SEM, EDX, XRD and XPS reveal that the corrosion products within the pits and their surroundings are enriched in Cu, Zr and Pd. Mechanisms for the development of pitting corrosion for the two alloys, including nanoligament formation and advanced degradation, are proposed and especially the role of Cu and Pd therein is discussed. These findings provide valuable insights into the corrosion mechanisms of Ti-Cu based glassy alloys and serve as a base for developing corrosion resistance strategies. 鈥?Cu plays a significant role in the nucleation and growth of closed pits. 鈥?Alloying Ti-Cu-based metallic glasses with Pd enhances oxide film passivation. 鈥?Pit initiation, growth, repassivation and degradation rely on passive film properties. 鈥?Pit propagation involves ligament formation and follows the dealloying mechanism.
https://doi.org/10.1016/j.corsci.2023.111704 | Correlating X-ray computed tomography observations with respirometric measurement of aluminium alloy 6063 corrosion under FeCl3 droplets | 2023 | 8 | TRUE | Corrosion of aluminium alloy 6063-T6 with exposure to simulated steel corrosion products using ferric chloride droplets was investigated. Focus of these experiments was to understand the role of oxygen in the redox process; therefore, samples were exposed to standard atmospheric conditions as well as to oxygen-derived conditions. Respirometric measurements indicate that hydrogen evolution reaction (HER) is the dominant cathodic reaction. Especially in the initial stages when the corrosion rates are the highest, the HER occurs almost exclusively. At the later stages oxygen reduction reaction (ORR) barely takes over as main cathodic reaction. The dissolved volumes and maximum corrosion depths determined with X-ray Computed Tomography (XCT) were more significant for those samples deprived of oxygen. The composition of iron-rich deposits formed consisted of magnetite and maghemite, supporting exposure conditions where reactions were deprived of oxygen.
https://doi.org/10.1016/j.corsci.2024.112565 | Wet oxidation of amorphous and crystalline Cu鈥揨r alloys probed by thermodynamic, kinetic, and instrumental analyses | 2024 | 8 | TRUE | The effect of water vapor on oxidation behaviors of amorphous and crystalline Cu-Zr alloys has been comprehensively investigated. Compared with dry oxidation , water vapor retards the oxidation of amorphous Cu-Zr alloy by lowering internal ionic diffusion and leading to the formation of stable crystalline oxide layers. In contrast, water vapor accelerates the oxidation of crystalline Cu-Zr alloy 10 times by enhancing the activity and outward diffusion of Cu and promoting an unexpected synchronous oxidation of Zr and Cu. This study would change the perspective from focusing exclusively on the detrimental effect of water to considering its suppression on surface oxidation. 鈼?Effect of water on thermal oxidation of amorphous/crystalline alloys is studied. 鈼?Water vapor suppresses the oxidation of amorphous alloys by retarding diffusion. 鈼?Water vapor promotes a synchronous oxidation of Zr and Cu in crystalline alloys. 鈼?The study offers a new perspective on surface engineering in a wet environment.
https://doi.org/10.1016/j.corsci.2023.111434 | Early oxidation stages of austenitic stainless steel monitored using Mn as tracer | 2023 | 7 | TRUE | Understanding the mechanism of oxide layer growth on 316 L requires knowledge, e.g., about the reaction front position, oxide phase formation and diffusion paths of the elements involved. We gain essential information for the early stages of oxidation up to 600掳C, utilizing Mn as tracer in a novel experimental approach. Reasoning is based on monitoring implanted Mn in a Mn-free 316 L before and after oxidation. The reaction front is located inside each oxide grain at ~400掳C but shifts towards the surface at ~600掳C. Detection of Cr6+ at 600掳C suggests a so far undocumented role of Cr valence state during oxide growth.
https://doi.org/10.1016/j.corsci.2024.111845 | Monitoring alterations in a salt layer鈥檚 deliquescence properties during the atmospheric corrosion of a metal surface using a quartz crystal microbalance | 2024 | 7 | TRUE | The deliquescence of salt residues on metal structures can exacerbate the atmospheric corrosion of these structures. However, the conversion of salt residues to corrosion products alters the metal surface time of wetness (TOW) in ways that are difficult to monitor. This study demonstrates the use of quartz crystal microbalance with acoustic impedance measurement (QCM-I) to simultaneously monitor the corrosion and the changing deliquescence properties of various chloride salt layers printed on copper surfaces. While the results herein apply to Canada鈥檚 proposed deep geological repository (DGR) for used nuclear fuel, the methodology applies to any combination of salts and metal surfaces.
https://doi.org/10.1016/j.corsci.2024.112027 | CO2 corrosion resistance of low-alloy steel tempered at different temperatures | 2024 | 7 | TRUE | The microstructure and corrosion resistance in a CO2-saturated salt solution have been examined for a low-alloy steel subjected to different tempering treatments. It is found that corrosion resistance increases with increasing tempering temperature from 300掳C to 600掳C. Tempering at the different temperatures affects the formation of the corrosion scale. Comparing different samples after corrosion tests, iron oxy-hydroxide chloride is found to be more prevalent in the sample tempered at 600掳C. This sample also demonstrates delayed development of a semi-protective iron carbonate layer. Cementite lamellae produced by high-temperature tempering enable increased retention of Fe2+ ions and thus restoration of dissolved scale.
https://doi.org/10.1016/j.corsci.2024.112451 | Surface treatments on 3D printed Ti6Al4V biomedical plates to enhance corrosion resistance in simulated physiological solutions and under inflammatory conditions | 2024 | 7 | TRUE | Ti6Al4V biomedical plates were fabricated by Laser Powder Bed Fusion using different process parameters. A slight influence of the laser energy density on mechanical properties and microstructure was revealed. Chemical etching allowed to make the surface of 3D samples uniform removing also spheres of unfused material. After etching some samples were anodized in calcium acetate and 尾-glycerolphosphate containing solution to grow a Ca and P containing porous TiO 2 layers. The chemical etching improved the corrosion resistance of the alloy in simulated body fluid, while only after anodizing the alloys resulted to be corrosion resistant under inflammatory and severe inflammatory conditions. 鈥?Ti6Al4V plates were fabricated by 3D printing using different scanning strategies. 鈥?3D printed samples were anodized in calcium and phosphate containing solution. 鈥?Anodic layer is a n-type semiconductor with a very positive flat band potential. 鈥?Anodized samples resulted to be corrosion resistant under inflammatory conditions.
https://doi.org/10.1016/j.corsci.2024.112513 | Corrosion Inhibition of AZ31-xLi (x = 4, 8, 12) magnesium alloys in sodium chloride solutions by aqueous molybdate | 2024 | 7 | TRUE | Corrosion of lithium-containing AZ31 magnesium alloys AZ31- x Li ( x = 4, 8, and 12 wt%) has been examined in 0.05 M NaCl solution with and without 10鈥?50 mM of Na 2 MoO 4 inhibitor. Potentiodynamic polarization, electrochemical impedance spectroscopy (EIS), and dynamic electrochemical impedance spectroscopy (DEIS) measurements were used to correlate the phase composition and microstructure of the alloys with their corrosion propensity and effectiveness of the molybdate inhibitor, giving high inhibition efficiency (>85%) at concentrations higher than ca. 35 mM. Post-corrosion microstructure, Raman, and X-ray photoelectron spectroscopy analyses allowed to provide the inhibition mechanism of AZ31- x Li alloys by molybdate ions. 鈥?Effectiveness of molybdate inhibitor towards AZ31- x Li ( x = 4, 8, and 12 wt%) Mg alloys has been examined. 鈥?Dynamic multisine impedance spectroscopy was utilized to examine corrosion and inhibition mechanisms. 鈥?Corrosion rate of AZ31- x Li alloys and the inhibition effect of molybdate strongly depend on the amount of Li in the alloys. 鈥?A mechanism of corrosion inhibition of AZ31- x Li ( x = 4, 8, and 12 wt%) Mg alloys by molybdate has been proposed.
https://doi.org/10.1016/j.corsci.2025.112803 | Dynamic response to fluctuating input of Nb:Ti:N film modified Ti bipolar plates for proton exchange membrane water electrolyser | 2025 | 7 | TRUE | The potential application of renewable energy sources such as wind power and photovoltaics in hydrogen production from water electrolysis has driven the development of bipolar plates . Combined with theoretical conductivity calculations and electrode potential-pH diagram constructions, a novel Nb :Ti:N film for bipolar plates is innovatively designed with excellent electrical conductivity and corrosion resistance , as well as high thermal and chemical stability. The Nb and N elements improve the electronic delocalisation effect and transport capacity of Ti and TiO 2 , and the interfacial contact resistance of the Nb:Ti:N film modified Ti bipolar plates has been decreased to 3.27 m惟 cm 2 at 1.4 MPa, with an enhancement of electrical conductivity by about 86 %. At 0 < pH < 7, both Ti metal and Nb metal present good stability and the passivation zone is mainly in the form of TiO 2 and Nb 2 O 5 . At 1.8 V (vs. Ag/AgCl), the corrosion resistance of Nb metal is better and the Nb oxide formed by passivation of Nb metal prevents the dissolution of Ti substrate into TiO 2+ and (TiO 2 ) 2+ ions. Moreover, periodic triangle and square wave polarization potentials have been applied to simulate wind and photovoltaic power input. By evaluating the durability and dynamic response characteristics of the bipolar plates under fluctuating voltage input conditions, it can be concluded that the high potential promotes the passivation behavior of Nb metal in Nb:Ti:N films, which results in a fast response to current fluctuations caused by fluctuating potentials. 鈥?Theoretical electrical conductivity and E-pH diagram are predicted. 鈥?Nb:Ti:N film enhances interfacial conductivity and corrosion resistance . 鈥?Upper limit of potential is the main cause of bipolar plate failure. 鈥?Passivation products of Nb components protect Ti substrate from dissolution.
https://doi.org/10.1016/j.corsci.2025.112844 | Effect of minor addition of Zn on precipitate crystal structures and intergranular corrosion in 6082 Al-Mg-Si alloys | 2025 | 7 | TRUE | Recycling Al alloys promotes greater sustainability, as the energy required to produce recycled alloys is only about 5% of that needed to produce the same amount of primary alloys. However, the build-up of impurities, such as Zn, during the recycling process can negatively affect the corrosion resistance of recycled alloys. The results show that the susceptibility to intergranular corrosion increased with minor additions of zinc (鈮?0.06 wt%). Zn was found to segregate along the grain boundaries, and the STEM-EDS results indicate that the Zn incorporates into the structure of Mg-Si containing grain boundary precipitates. 鈥?Minor Zn addition negatively influenced the IGC of Al-Mg-Si. 鈥?The presence of Zn in 尾 increase the driving force for IGC. 鈥?0.06 wt% Zn has a substantial influence on the precipitate structure of 6082 Alloy. 鈥?Zn does not tend to occupy specific columns in the precipitate structure.
https://doi.org/10.1016/j.corsci.2025.113129 | Passivity and breakdown mechanisms in laser powder bed fusion processed Ni-based Alloy 625: Influence of scan strategy | 2025 | 7 | TRUE | This study investigates the influence of scan strategy on the microstructure, electrochemical behaviour, and passive film stability of Ni-Cr-based Alloy 625 fabricated via Laser Powder Bed Fusion (L-PBF). Four distinct scan strategies of No Pattern 180, No Pattern, Stripes, and Chess were evaluated under identical processing parameters. While hardness and subgrain size remained largely unaffected, significant differences were observed in dislocation density, which strongly correlated with passive layer integrity. Electrochemical analyses revealed that higher dislocation densities, particularly in the No Pattern 180 strategy, led to lower current densities in both passive and breakdown regions, despite similar corrosion potentials and Volta-potential values across all strategies. Mott-Schottky analysis confirmed reduced defect densities in the passive oxide layer of high-dislocation samples, and potentiostatic testing under tensile loading showed fewer breakdown events compared to low-dislocation samples. The results emphasize the importance of scan strategy choice not only for mechanical properties, but also for optimising corrosion resistance in additively manufactured components. 鈥?TEM and EBSD-KAM confirm Dislocation density changes by scan strategy alteration. 鈥?Passive film integrity improves with higher and uniformly distributed dislocations. 鈥?Current density reflects changes in passive layer integrity confirmed by XPS. 鈥?SKPFM and Mott-Schottky confirm lower defect density in high-dislocation samples. 鈥?Stress-assisted testing reveals lower cracking risk for high dislocation density.
https://doi.org/10.1016/j.corsci.2025.113183 | Factors to consider in the quest for organic alternatives to hexavalent chromium based corrosion inhibitors | 2025 | 7 | TRUE | The search for non-toxic alternatives to hexavalent chromium based corrosion inhibitors requires a comprehensive understanding of the factors critical to effective corrosion protection. Key considerations include the evolution of corrosion inhibition with inhibitor concentrations and exposure times, the inhibition efficacy in the presence and following absence of inhibitors, and the stability of inhibition upon polarisation. In our electrochemical comparison of promising organic molecules with sodium dichromate, we found that even top-performing candidates can lead to premature conclusions if such critical factors are overlooked. While organic molecules can match the inhibition performance of chromates under specific conditions, this can be misleading when considering concentration, time, and polarisation dependent behavior. Initial high performance can also be deceptive in dynamic environments, as we observed that the inhibition provided by most organic molecules drastically decreases when the inhibitor is absent in the electrolyte. These observations call for broader comprehensive inhibitor robustness studies that take into account factors including time, concentration, stability, and polarisation effects in inhibitor efficacy analysis. 鈥?Influence of corrosion inhibitor concentration, exposure time, stability critical. 鈥?Limited comparison with chromates leads to false positive inhibitor candidates. 鈥?Broader robustness studies necessary to understand service conditions.
https://doi.org/10.1016/j.corsci.2024.112284 | Cold sprayed Ta-Ag composites: Mechanistic insight into enhanced corrosion resistance and antibacterial ability | 2024 | 6 | TRUE | In this work, cold spray was used to produce Ta-xAg metal matrix composites (MMCs). The addition of Ag prevents Ta matrix from corrosion and simultaneously induces excellent antibacterial ability. Additionally, varied soft Ag volumes in feedstock powder led to a synergistic deposition phenomenon, profoundly affecting Ag dissolution and correlated antibacterial performance via a microstructural mechanism. Taking advantage of it, a robust antibacterial ability can be facilitated by minimal Ag usage.
https://doi.org/10.1016/j.corsci.2025.112677 | In vitro corrosion behavior of zinc ion-implanted absorbable iron in Hank鈥檚 solution | 2025 | 6 | TRUE | In this study, Zn was introduced into degradable iron by ion implantation and functionalized surfaces with a three-layer gradient structure (Zn/Fe) were obtained. The accelerated corrosion mechanism for Zn/Fe based on microstructure evolution has been revealed. Nanoscale Zn was distributed uniformly and diffusely in the implanted layer, forming a large number of micro primary cells with the iron matrix. High-density dislocations and lattice distortions were introduced by high-energy ion beams beyond the implantation region. Due to a combination of non-equilibrium phase mixing and high-density defect structures, Zn/Fe exhibited accelerated corrosion behavior during 120 days of in vitro immersion experiments. 鈥?Three-layer gradient structure produced by zinc ion implantation for degradable iron. 鈥?Zinc ion implantation increases the defect density of iron and accelerates corrosion. 鈥?High-energy is more conducive to weaken corrosion resistance compared to high-dose. 鈥?New corrosion mechanism for Zn ion-implanted Fe in Hank's solution is proposed.
https://doi.org/10.1016/j.corsci.2025.112847 | Improved oxidation behavior of M鈥?0Cr鈥?0Ta (M: Ni, Fe, Co) ternary alloys by formation of complex Cr鈥揟a-based oxides | 2025 | 6 | TRUE | The oxidation behavior and microstructural evolution of M鈥?0Cr鈥?0Ta (M: Ni, Fe, Co) alloys are investigated at 1000掳C and 1200掳C in Ar鈥?0 vol.% O 2 . High-temperature oxidation results in growth of bi-layered oxide scales, featuring an outer Cr鈧侽鈧?layer and an inner Cr鈥揟a oxide layer. The Cr鈥揟a oxide layer consists of two distinct phases: CrTaO鈧?and CrTa鈧侽鈧? Significant improvements in oxidation resistance are found for Co and Fe alloys, in consequence of formation of the Cr鈥揟a oxides. At 1200掳C, oxidation kinetics approach a cubic growth law after an initial transient stage, underscoring the exceptional protective capabilities of the Cr鈥揟a oxides. 鈥?Phase constitution and high-temperature oxidation of M鈥?0Cr鈥?0Ta (M: Fe, Ni, Co) alloys. 鈥?Bi-layer oxide scales form with outer Cr鈧侽鈧?and inner Cr鈥揟a oxide layers. 鈥?Inner Cr鈥揟a oxide layers consist of CrTaO鈧?and CrTa鈧侽鈧?phases. 鈥?Significant improved oxidation resistance in Co- and Fe-based alloys due to Cr鈥揟a oxides.
https://doi.org/10.1016/j.corsci.2023.111385 | Assessment of corrosive attack of Fe9Cr1Mo alloys in pressurised CO2 for prediction of breakaway oxidation | 2023 | 5 | TRUE | To provide clarity on the poorly-understood mechanism of breakaway oxidation, corrosion of Fe9Cr1Mo steel in pressurised CO2 is quantified and modelled. The temperature range 400鈥?40鈭楥, relevant to nuclear power plants, is emphasised. Attack is in the form of combined oxide scale growth and internal carburisation of the metal. Carbon activity in the metal at its surface exhibits a strong time dependence consistent with the kinetically-limited transport of carbon due to the slow Boudouard reaction. Breakaway is associated with the approach to saturation of the steel with respect to carbon. Diffusion modelling agrees well with steel carbide precipitation observations.
https://doi.org/10.1016/j.corsci.2024.112212 | Quantitative study on the metal dissolution reaction with multivalent cations by a modified SECM mode: Pure Ti as a case | 2024 | 5 | TRUE | Metal corrosion exhibits coupled multi-reaction features, making it challenging to quantitatively study the dissolution reaction with variable-valent cations, particularly in valence quantification. This work develops a novel scanning electrochemical microscopy mode and applies it to Ti dissolution study in acidic fluorides. This mode identifies the potential-dependent corrosion reactions and quantifies the valence evolution of Ti from HER to transpassive regions. Results provide direct electrochemical evidence for soluble Ti(z鈮?), for the first time, and revise the reported dissolution equation. The proposed mode overcomes the drawbacks of macro-electrochemical analysis based on coupling information and provides an effective quantitation method for anodic reactions.
https://doi.org/10.1016/j.corsci.2024.112318 | Anoxic corrosion of carbon steel in high pH cementitious media and high temperature conditions: New insights on the formation of (Fe,Al)Si-hydrogarnet corrosion product | 2024 | 5 | TRUE | The corrosion of carbon steel in alkaline anaerobic conditions and high temperature (80掳C) was studied through mock-up tests representative of imperfect contact between steel and cementitious material. The evolution of the whole system, including cement mineralogy, reservoir solution chemistry, corrosion product and rate, was followed over one year. SEM-EDX and XRD analyses indicated that the corrosion product layer was mostly constituted of (Fe,Al)Si-Hydrogarnet ((Fe,Al)Si-HG) and that its densification progressively inhibited corrosion. Thermodynamic and reactive transport modelling helped to better constrain the chemical and temperature conditions of (Fe,Al)Si-HG formation.
https://doi.org/10.1016/j.corsci.2024.112485 | Synergistic effects of Pt and Y addition in (Ni, Pt)CrAlY bond coat on oxide spallation resistance and growth of interdiffusion zone between bond coat and Ni-based single crystal superalloy | 2024 | 5 | TRUE | This study shows the beneficial effect of Pt addition to the (尾+纬)-NiCrAlY coating. Adding Y in NiCrAl increases oxide growth kinetics but improves spallation resistance. Pt with Y does not change the oxidation rate compared to only adding Y but significantly reduces spallation when cooled to room temperature. Continuous layers of Al 2 O 3 and Cr 2 O 3 , along with other oxides such as YAlO 3 , NiCr 2 O 4 , and NiAl 2 O 4, are observed. Moreover, Pt addition reduces the thickness of the interdiffusion zone where Al goes through an uphill diffusion profile, minimizing Al loss and significantly decreasing the growth of deleterious TCP phases. 鈥?Pt addition to (尾+纬)-NiCrAl improves spallation resistance without affecting oxide growth kinetics. 鈥?Y addition increases oxide growth kinetics but improves spallation resistance. 鈥?Combined Pt and Y additions markedly enhance oxide layer spallation resistance. 鈥?TEM reveals 伪-Al 2 O 3 and Cr 2 O 3 oxide layers, spinels and Y-Al-rich oxide pegs at the bond-coat/Al 2 O 3 interface.
https://doi.org/10.1016/j.corsci.2024.112637 | Effect of hydrogen on corrosion resistance and fatigue properties of near-尾 Ti-5Al-5Mo-5V-3Cr-1Zr alloy | 2024 | 5 | TRUE | Clarifying the performance changes and mechanisms under the action of hydrogen is crucial for the safe application of near-尾 Ti-5Al-5Mo-5V-3Cr-1Zr (Ti-55531) alloy. Effects of hydrogen on the microstructure, corrosion resistance and fatigue properties of near-尾 Ti-55531 alloy were investigated by controlling electrochemical hydrogen charging time. As the hydrogen content increased by 26.36-fold to 478.20 ppm, the fatigue life decreased by 61.87 % to 6672 cycles, and the passive current density increased by 2.93-fold to 1.06 脳 10 鈭? A cm 鈭? due to the passive film degradation and matrix alterations. Surface microstructure detachment accelerated crack initiation, and plastic damage further contributed to fatigue performance degradation . 鈥?Microstructure detachment phenomenon is observed and the reasons have been discussed. 鈥?Clarified the relationship between hydrogen content and charging time in near-尾 Ti-55531 alloy. 鈥?Clarified the impact mechanism of hydrogen on the corrosion resistance and fatigue properties.
https://doi.org/10.1016/j.corsci.2025.112853 | Steam oxidation behaviour of electrophoretically deposited (EPD) Yb2Si2O7 environmental barrier coatings (EBCs) | 2025 | 5 | TRUE | The oxidation behaviour of Yb 2 Si 2 O 7 Environmental Barrier Coatings (EBCs) prepared via Electrophoretic Deposition (EPD) on Si wafers is investigated under low-velocity steam exposure at various temperatures (900 掳C-1300 掳C) up to 100 hours. The results indicate that the growth of the thermally grown oxide (TGO) silica layer obeys a parabolic growth law at all tested temperatures, exhibits no cracking, suggesting robust structural integrity under the conditions tested. Furthermore, the study reveals that the heat treatment before steam exposure (named sintering for EPD) facilitates the diffusion of topcoat material such as Yb and Al into the TGO, which is further promoted during steam exposure, resulting in a modification of the TGO chemistry, which subsequently slows the TGO growth rate. Furthermore, TEM analysis revealed that diffusion of topcoat to the TGO suppresses the phase transformation, making 尾-cristobalite stable at room temperature. Indentation interfacial toughness and adhesion strength assessments demonstrate that the chemical bonding between the TGO and the topcoat is strongly adhered post-sintering, and after prolonged steam exposure, regardless of the TGO thickness. These findings underscore the potential of EPD processing for enhanced durability of Yb 2 Si 2 O 7 EBCs in high-temperature steam-rich environments. 鈥?EPD EBCs form a chemically bonded and uniformly thick TGO after sintering 鈥?Steam results in the diffusion of Yb and Al to the TGO forming a continuous layer 鈥?Altering the TGO chemistry by diffusion suppresses the 尾 to 伪 phase transformation 鈥?No evidence of delamination or interfacial cracking upon indenting after steam
https://doi.org/10.1016/j.corsci.2025.112861 | Corrosion protection in a coating defect on AA2024-T3 by lithium carbonate inhibitor leaching: An experimentally validated FEM approach | 2025 | 5 | TRUE | A 2D finite element model is developed to simulate the protection of active protective coatings in a defect. The leaching kinetics, inhibitor-electrolyte reactions and electrochemical surface reactions on homogenized AA2024-T3, are considered. Changes in local oxygen distribution, pH, and current density over time are validated using surface scanning micro-probe techniques. The limitations posed by the prediction of surface current density at the metal interface using a FEM model with a homogenized microstructure are identified and addressed. The validated FEM is then used to predict inhibitor concentration and pH dependent on the initial inhibitor pigment concentration in an organic coating . 鈥?Finite element modeling employed to study the effect of corrosion inhibitors. 鈥?PDP and leaching measurements utilized as input for lithium carbonate model. 鈥?Surface scanning micro-probe techniques used for model validation. 鈥?Predictions of corrosion protection predictors for different initial inhibitor concentrations.
https://doi.org/10.1016/j.corsci.2025.112960 | Flow, chloride, and pH effects on carbon steel corrosion in BWR cold shutdown: Development of a 4-STEP corrosion model | 2025 | 5 | TRUE | The corrosion behavior of carbon steel in Boiling Water Reactor (BWR) plants during cold shutdown was investigated under flow velocities of 0.1 and 2.0 m/s, chloride ion (Cl - ) concentrations of 0.01, 0.1, 1, and 10 mg/L, and pH of 6.3, 7.6, and 8.5. Experiments over 800 h demonstrated that a high flow velocity (2.0 m/s) promotes rapid passivation , while a low flow velocity (0.1 m/s) results in sustained corrosion. Cl - damaged protective films, accelerating corrosion, particularly under high flow velocity. Higher pH and/or electric conductivity increased uniform corrosion . The newly developed 4-STEP corrosion model successfully reproduced the experimental results. 鈥?Carbon steel corrosion was studied under varied flow, Cl - , and pH. 鈥?High flow velocity promoted rapid passivation, reducing the uniform corrosion rate. 鈥?Cl鈦?damaged protective films, accelerating corrosion under high flow velocity. 鈥?Higher pH and/or electric conductivity increased uniform corrosion. 鈥?The developed corrosion model successfully reproduced the experimental results.
https://doi.org/10.1016/j.corsci.2025.113052 | Corrosion sensitivity of nickel-based Alloy Inconel 600 in pressurized water reactor water chemistry: Can KOH replace LiOH? | 2025 | 5 | TRUE | Lithium hydroxide (LiOH) has been used to balance water acidity against boric acid moderators in the primary water of Western pressurized water reactor (PWR) designs for decades. However, the demand and the cost of lithium-7 has grown significantly since 2015. Potassium hydroxide (KOH) has been identified as a suitable and cost-effective substitute for LiOH and has been used successfully in Russian PWR designs for more than 40 years. However, it is important to know if alloys and water conditions used in Western PWR鈥檚 (Alloy 600) are similarly compatible with KOH additions. This work is focused on the aqueous corrosion behaviors of Alloy 600 with LiOH versus KOH additions at normal operating concentrations and crevice water chemistry at simulated PWR primary water conditions. TEM was used to characterize the formed oxide through diffraction analysis; SIMS was used to probe the cation ingress into the material; Atom probe tomography was used to determine the 3D elemental distribution within the oxide/metal structures; finally electrochemical impedance spectroscopy was used to discuss the structure and corrosion resistance of the oxide films. These advanced characterization techniques complement the weight measurements which showed lower mass gain in KOH than LiOH crevice water due to less oxide formation. Overall, the use of KOH as a potential alternative to LiOH in PWR is discussed. 鈥?Inconel 600 was corroded in PWR conditions at 325 C with KOH vs. LiOH 鈥?Normal operating concentrations of K vs Li did not lead to significant differences. 鈥?Alloy 600 gains less mass in KOH, due to thinner oxide formation and less alkali ingress. 鈥?SIMS and APT show deeper Li + ingress than K + . 鈥?Findings show KOH to benefit Alloy 600 rather than worsen its corrosion in PWR crevice-like chemistry.
https://doi.org/10.1016/j.corsci.2023.111263 | Inhibiting the formation of planar defects in grown alumina scale on Ni-Al alloys | 2023 | 4 | TRUE | Twin boundaries and stacking faults (TBs&SFs) in thermally grown oxide scales can deteriorate the oxidation resistance of engineering alloys and it is challenging to inhibit them. Herein, we find that introducing a coherent NiO layer can significantly reduce the TBs&SFs density in 纬 -Al 2 O 3 scales on Ni-Al alloys and thereby enhance the oxidation resistance. Importantly, such a NiO layer can be spontaneously formed on the surface of a nanograined Ni-7 wt%Al alloy, and its oxidation resistance is three times that of the 尾 -NiAl intermetallics. This provides a novel strategy to develop advanced oxidation resistant materials for high temperature application. 鈥?TBs&SFs can deteriorate oxidation resistance of thermally grown oxide scales. 鈥?A NiO top layer can inhibit the formation of TBs&SFs in 纬 -Al 2 O 3 scale. 鈥?NG Ni-7Al alloy was developed with a spontaneously formed NiO layer. 鈥?Oxidation rate of NG sample is one third that of 尾 -NiAl.
https://doi.org/10.1016/j.corsci.2023.111613 | Microstructural and micromechanical characterization of intergranular oxidation in Fe-15Cr alloy | 2023 | 4 | TRUE | Fe-Cr alloy has great potential as an interconnect material for SOFCs at temperatures up to 800 掳C, with Cr providing excellent oxidation resistance through the formation of a protective chromium oxide layer. However, internal brittle oxides formed at grain boundaries (GBs) can lead to severe cracking and cause material failure. Here, we report the formation of internal GBs oxide in an Fe-15 wt%Cr alloy. We carried out microstructural and chemical characterization of the intergranular oxide and performed micromechanical testing and FEM simulation to study the fracture behavior at the GBs. Our findings provide insights for improving the oxidation resistance in the material design.
https://doi.org/10.1016/j.corsci.2023.111728 | Long-term effects of soft-chromising Ni-electroplated AISI 441 commodity steel for SOC stack interconnects | 2023 | 4 | TRUE | Using commodity steel AISI 441 with Ni-based oxide coatings can facilitate large-scale interconnect manufacturing for solid oxide cell stacks, but adverse Ni-diffusion limits the high-temperature suitability. As a remedy, chromium is here added to the steel by a soft-chromising treatment. The (cyclic) oxidation resistance of virgin and soft-chromised AISI 441 is evaluated up to 8,300 hours at 780 掳C, and further benchmarked against more commonly used Crofer 22 APU, with a Co(Mn)-spinel coating. Results revealed lowest isothermal oxidation kinetics for the soft-chromised, Ni-coated AISI 441, further preventing oxide spallation otherwise observed during thermal cycling of the virgin AISI 441 counterpart.
https://doi.org/10.1016/j.corsci.2023.111805 | Iron oxide fluxing and precipitation in sulphate deposits during heat-resistant alloy corrosion in simulated combustion gas | 2023 | 4 | TRUE | Two ferritic alloys, Fe-25Cr and Fe-25Cr-2Mn-1Si, and two austenitic alloys, Fe-25Cr-20Ni and 310SS, coated with a thin film of Na2SO4-K2SO4 mixture were exposed to a flowing wet CO2 gas at 650 and 750 掳C for up to 300 h. In addition to oxide scaling, a new manifestation of Fe oxide fluxing into the salt layer was observed. The effects of alloy composition and reaction temperature on this phenomenon were determined. The process is attributed to formation of a low melting Na2O-Na2SO4 solution in the early stages of reaction, followed by basic fluxing of FeO and/or Fe3O4.
https://doi.org/10.1016/j.corsci.2024.112115 | Corrosion of austenitic and ferritic steels, Kovar, and molybdenum in liquid Sb-Bi alloys with different compositions | 2024 | 4 | TRUE | Sb-Bi alloys may be applied as positive electrode in liquid metal batteries. In this work, the material compatibility of two steels (SS 316 L and T91), Kovar 4J29, and molybdenum with SbBi9, Sb2Bi8, and Sb3Bi7 is investigated in static corrosion tests for 740 h at around 450 掳C. Kovar shows severe dissolution attack (800 碌m depth for SbBi9), which is mitigated at higher Sb contents due to the formation of Fe-Sb compounds. Both steels exhibit moderate corrosion depths (10-20 碌m) for all Sb-Bi alloys thanks to the additional formation of stable Fe-Cr-Sb compounds. Good corrosion resistance is obtained for molybdenum.
https://doi.org/10.1016/j.corsci.2024.112472 | Heterogeneous corrosion of carbon steel used for casing in deep geological radioactive waste repository in contact with claystone | 2024 | 4 | TRUE | The corrosion of C-steel in contact with the Cox claystone was studied under aerated conditions at 50掳C, for 7 years, in a simplified laboratory experiment. A multi-scale and multi-technique approach, including SEM-EDX, Raman spectroscopy and STXM, was used to determine the nature and structure of the corrosion products and to better understand the mechanisms involved in the observed degradation. The effects of temperature, oxygen supply and the local influence of the composition and density of the claystone were examined here. 鈥?Corrosion products were mainly composed of goethite. 鈥?Sulphides formed on the bare metal surface even in aerated conditions. 鈥?Samples closer to the oxygen source were heavily corroded. 鈥?Dense claystone favoured the formation of phyllosilicates in the goethite matrix.
https://doi.org/10.1016/j.corsci.2025.112896 | Influence of aluminizing and pre-oxidation on corrosion behavior of 316Ti in liquid Pb at 600鈥?00 掳C | 2025 | 4 | TRUE | This study explores the possibility to extend the service temperature of austenitic steel 316Ti in liquid lead to 700 掳C. To improve the material compatibility, 316Ti is subjected to three different pre-treatments prior to Pb exposure: pre-oxidation in hot air, aluminizing by pack cementation, and the combination of both. In exposure tests with duration up to 5000 hours, the combined pre-treatment comprising aluminizing by pack cementation and subsequent pre-oxidation is found to provide the most effective corrosion protection to austenitic steel 316Ti in contact with liquid Pb containing 2 脳 10鈦烩伔 wt% dissolved oxygen at both 600 and 700 掳C. 鈥?Stainless steel 316Ti suffers from dissolution corrosion in Pb with 2E-7 wt% O. 鈥?Pre-oxidation for 4 hours in air at 1000 掳C provides corrosion protection at 600 掳C. 鈥?Pack aluminized 316Ti is protected by a thin Al-rich oxide scale at 600 掳C. 鈥?Neither pre-treatment alone can prevent dissolution and Pb penetration at 700 掳C. 鈥?Aluminizing plus pre-oxidation provides excellent corrosion resistance at 600鈥?00 掳C.
https://doi.org/10.1016/j.corsci.2025.112903 | An efficient screening of dissolution modulators of Mg alloys: Combining high-throughput multi-well exposure with topographical quantification of volume loss and pitting corrosion | 2025 | 4 | TRUE | Experimental exploration of the vast number of potentially effective organic inhibitors presents a major bottleneck in finding suitable alternatives for chromate-based corrosion inhibitors as the quantities of these organic compounds are essentially infinite. To tackle this challenge, a multi-well experimental method for corrosion inhibitor screening has been proposed in this work. The inhibition effect and pitting factor of 229 potential inhibitors were determined by profilometric analysis using the high-throughput experiment. The accuracy is validated by traditional gravimetric weight loss analysis. The obtained results indicate that the developed approach is of great significance in accelerating the discovery and application of dissolution modulators. 鈥?229 organic compounds were tested as potential corrosion inhibitors for AZ31 alloy. 鈥?Volume loss and pitting factor after corrosion were quantified by profilometry. 鈥?The reliability of the profilometric results was validated by gravimetry. 鈥?The effect of the molecular structure on inhibition efficiency was discussed.
https://doi.org/10.1016/j.corsci.2025.113012 | Analysis and quantification of high-temperature corrosion in lignite fired boilers using an online monitoring system | 2025 | 4 | TRUE | Corrosion monitoring in industrial boilers is typically performed using offline techniques, such as coupons or ultrasonic testing, to assess component lifetime. These techniques lack temporal resolution, hindering their ability to detect dynamic influences on corrosion attack, such as fuel inhomogeneity, load changes, or unfavourable operational parameters. Electrochemical online monitoring has been successfully implemented in the chemical industry, yet studies in power plants remain limited to short tests or laboratory-scale parameter investigations. This work aims to highlight the added value of online monitoring and evaluate the ability to record reliable data in industrial environments. Additionally, the study presents an approach to quantify sensor data and enable operators to derive actionable recommendations. Twelve sensors were strategically positioned around burners in the membrane wall and monitored for three years to investigate spatial distribution and temperature influence on corrosion attack. Sampling of near-wall gas atmosphere during partial and full-load conditions facilitated research into gas phase influence. Multiple analytical approaches validated sensor data: Temperature measurements demonstrated correlation between deposit accumulation and corrosion signals. Event-based analysis revealed intense corrosion during plant shutdowns across all sensor positions. Statistical evaluation established correlation between mill utilization and corrosion intensity. Gravimetric quantification methods, expressing results in mm/1000 h, enhanced interpretability and chemical analysis of deposits provided insight into dominant corrosion mechanisms. This study offers significant insight to operators as well as researchers, enabling them to evaluate the benefits of online monitoring systems and to compare laboratory experiments with industrial results. 鈥?The corrosion monitoring system enables time-resolved detection of corrosion in commercial power plant 鈥?Multiple approaches for identification of influencing factors are presented 鈥?Analysis of the corrosion signal reveals correlation with coal mill operation 鈥?Gravimetric analysis of dismounted sensors supports quantification of the corrosion signals 鈥?SEM-EDX reveals deposit structure and conclusions regarding corrosion mechanisms 鈥?Approaches to compute live corrosion rate from the sensor signal are presented
https://doi.org/10.1016/j.corsci.2025.113076 | Dual role of marine bacteria Pseudoalteromonas NCIMB 2021 in corrosion of mild steel in artificial seawater | 2025 | 4 | TRUE | The modifications in corrosion resistance and local surface modifications caused by the colonization of Pseudoalteromonas NCIMB 2021 bacteria on mild steel in artificial seawater were investigated using electrochemical techniques, Scanning Electron Microscopy and Time-of-Flight Secondary Ion Mass Spectrometry. A dual role of these bacteria on corrosion resistance was observed and characterized. While an improvement in corrosion resistance was obtained in the presence of the bacteria, the colonized surface is locally modified and once the bacteria are removed, the previously colonized areas are exposed, leading to enhanced localized corrosion. 鈥?Pseudoalteromonas NCIMB 2021 significantly reduces mild steel corrosion rates as long as it remains on the surface. 鈥?Bacterial colonization leads to local surface modifications. 鈥?Removal of bacteria exposes mild steel to enhanced localized corrosion. 鈥?3D chemical maps obtained with ToF-SIMS reveals local deterioration and pit formation.
https://doi.org/10.1016/j.corsci.2024.111909 | Effect of blue light illumination on atmospheric corrosion and bacterial adhesion on copper | 2024 | 3 | TRUE | The effect of blue light on atmospheric corrosion of Cu and on the antimicrobial properties was explored upon exposure mimicking the condition of hygienic surface disinfection. The results show that blue light illumination enhanced the formation of Cu2O, resulting in a slightly increased corrosion resistance of Cu without pre-deposited NaCl, whereas the enhanced formation of Cu2O, CuCl and/or Cu(OH)3Cl on copper with pre-deposited NaCl caused concomitant corrosion product flaking and a reduced corrosion resistance. The blue light induced enhancement of Cu corrosion led to increased surface roughness and more pronounced integration of bacteria within the corrosion products.
https://doi.org/10.1016/j.corsci.2024.112056 | Dealloying of Monel 400 in acetate solutions: Predicting susceptibility using Thermo-Kinetic diagrams | 2024 | 3 | TRUE | Monel 400 steam generator tubes in CANDU庐 reactors are reported to be susceptible to dealloying corrosion, but the degradation mechanism and kinetics remain unclear. We construct the Thermo-Kinetic diagrams (TK diagrams) for Monel 400, and commercially pure nickel and copper alloys in 0.1 M sodium acetate solutions at 25 and 85 鈩?to predict the conditions of susceptibility to dealloying. Subsequently, coupons of Monel 400 were immersed at various pHs at both temperatures to validate the accuracy of the predictions. After 168 h, the coupons showed selective dissolution of nickel at pH=6 at 85 鈩? with a dealloying depth of ~2.5 碌m on the polished surfaces and a maximum depth of ~60 碌m on unpolished edges. The dissolution of nickel in the form of acetate complexes appears to trigger dealloying, followed by the formation of intergranular cracks. Dealloying resulted in a ligament-pore structure and nickel content of the alloy decreased from 66.5 to 17.6 wt% in the dealloyed layer. The results prove that TK diagrams are a powerful tool for predicting the corrosion mechanism of alloys under complex conditions.
https://doi.org/10.1016/j.corsci.2024.112090 | Localized corrosion of thermally aged Cu-containing Ni-13Cr-10Fe alloys: The role of Cu enrichment induced grain boundary sensitization | 2024 | 3 | TRUE | This study reports a new mechanism of grain boundary (GB) sensitization without precipitation of Cr-rich phases at GBs in Cu-containing Ni-Cr-Fe alloys. Copper segregation at GBs during annealing can deplete the boundaries of Cr due to the repulsive interaction between Cr and Cu. The depletion of passivating Cr along GBs can cause intergranular corrosion susceptibility, as evidenced by electrochemical testing and post-mortem morphological characterization. The implications of this new sensitization mechanism on the localized corrosion resistance of Cu-containing commercial alloys are discussed.
https://doi.org/10.1016/j.corsci.2024.112149 | Borate configuration and surface pre-functionalization effects on the boronizing behavior and corrosion inhibition | 2024 | 3 | TRUE | Surface boronizing treatment, which forms lattice defects between the boronized layer and the metal substrate, is an effective anti-corrosion strategy. We explored the bonding mode between boron-oxygen ligands and Fe substrate. [BO3] is bonded to Fe with Fe-B bonds, while [BO4] tends to form Fe-O bonds. The larger coordination number of B and O is beneficial to resist Cl- attack. Furthermore, carbon steels were amino-functionalized through a silanol condensation reaction. The electronic localization shifted toward Fe, which was conducive to the formation of hydrogen bonds between amidogen and boron-oxygen complex anions, which increased the boronizing efficiency by tenfold.
https://doi.org/10.1016/j.corsci.2024.112518 | Observation of natural convection and particle ejection from stainless steel single pits | 2024 | 3 | TRUE | Single pits were visually and electrochemically followed during their growth on a S41500 martensitic SS microelectrode. Solid particles were observed ejecting from the growing pit and after extraction, EDX determined they were mostly iron-based hydroxides/oxides. These particles were carried by fluid flow originating from the pit at a velocity of 21 渭m/s. Finite element modeling confirmed the observed flow speeds are achievable by natural convection due to metal ion density gradients. While the pit solution does not experience flow, the bulk solution pH was observed to decrease illustrating how natural convection affects the bulk solution chemistry. 鈥?Solid particles are ejected from growing single pits. 鈥?Particles illustrate substantial fluid flow originating from single growing pit. 鈥?Flow is natural convection from density change between local metal ion concentrations. 鈥?Natural convection changes bulk solution chemistry, illustrated with pH decrease. 鈥?FEM simulations indicate convection only occurs outside the pit.
https://doi.org/10.1016/j.corsci.2025.113098 | Influence of steam flow rate聽on oxidation kinetics of silicon carbide at 1400鈥?600鈥癈 | 2025 | 3 | TRUE | Being potential future materials for accident-tolerant fuel cladding, the oxidation behavior and kinetics of silicon carbide (SiC) under extreme conditions like severe accidents must be elucidated. In this study, oxidation tests of SiC at 1400鈥?600 掳C for 1鈥? h using a newly developed test facility using laser as a heat source, under two different flow rates of H 2 O/Ar gas mixture have been conducted. The objective is to investigate the influence of steam flow rate on the formation of SiO 2 scale and its subsequent volatilization. Oxidation kinetics of SiC was evaluated via mass change of samples before and after the oxidation tests. Based on these mass changes, parabolic oxidation rates for SiO 2 formation and its subsequent linear volatilization rates were calculated. The Arrhenius dependence of the parabolic oxidation and linear volatilization rate constants were then plotted. Results of this study indicated that SiC exhibits excellent oxidation resistance at 1400鈥?600 掳C in Ar/steam atmospheres. Steam flow rate has a significant influence on volatilization of SiO 2 but has minor effects over its formation. Oxidation of SiC in steam at high temperature may follow mass gain or mass loss regime, depending on the steam flow rate. Two oxidation patterns were suggested and discussed. In the first oxidation pattern, the SiO 2 formation is dominated by its volatilization. The second oxidation pattern (steady stage) is reached when the SiO 2 formation rate is equivalent to its volatilization rate. Time to reach this steady stage was defined, based on the parabolic oxidation rate and linear volatilization rate. 鈥?SiC oxidation in steam is a competition between SiO鈧?formation and volatilization. 鈥?Mass change behavior of SiC depends on the steam flow rate. 鈥?Steam flow has a strong influence on SiO鈧?volatilization, formation less so. 鈥?A steady state occurs when SiO鈧?formation and volatilization rates are balanced. 鈥?SiO鈧?volatilization increases with flow speed but may reach a velocity threshold.
https://doi.org/10.1016/j.corsci.2025.113251 | Investigation of hydrogen embrittlement of an API 5鈥疞 X52 pipeline through potentiostatic charging | 2025 | 3 | TRUE | The evolving global energy landscape, shaped by climate change and geopolitical challenges, accelerates the shift to renewable sources. Hydrogen is a promising energy carrier for retrofitting Europe鈥檚 gas pipeline infrastructure at low cost. However, the susceptibility of steel pipelines to hydrogen embrittlement (HE) poses significant safety risks. This study presents a novel in situ methodology combining potentiostatic electrochemical charging and mechanical testing to investigate HE in vintage API 5 L X52 pipeline steel. The effects of electrolyte acidity, applied potential, and hydrogen recombination suppression were systematically explored and related to the absorption of ~1 ppm of hydrogen simulating the critical operating condition in pipelines. This led to a sharp drop in ductility and transition to mixed-mode fracture with a brittle fracture evolving radially in the outer layer and progressing to a ductile core. Additionally, the role of MnS inclusions was confirmed not only as crack initiators but also as crack propagators, even under moderate hydrogen levels. These findings provide new insight into the interplay between microstructure, electrochemical parameters, and embrittlement behavior, with implications for the safe integration of hydrogen into legacy steel networks. 鈥?A potentiostatic charging method was developed for in-situ hydrogen uptake on API 5 L X52 steel. 鈥?Hydrogen uptake is highly dependent on acidic concentration and applied potential. 鈥?Optimal conditions allow hydrogen charging suppressing secondary interactions. 鈥?Slow Strain Rate Tensile revealed marked ductility loss in the base material. 鈥?Hydrogen concentration alters MnS inclusions behaviour towards fracture mode
https://doi.org/10.1016/j.corsci.2025.113241 | Coordination of azole-type corrosion inhibitors with copper ions: A DFT study | 2025 | 3 | TRUE | The thermodynamics of formation of soluble coordination complexes between hydrated Cu(I)/Cu(II) ions and 19 N-heterocyclic molecules was investigated using molecular modeling based on density-functional theory and a cluster/continuum solvation model. Under the premise that adsorption of inhibitors promotes corrosion inhibition, the formation of stable soluble complexes between organic ligands and metal cations should be detrimental. The calculations revealed that the majority of the considered molecules can form stable soluble coordination complexes with copper ions, although their tendency to do so is substantially lower than that of Cl 鈭?ions. While no direct correlation was observed between the formation Gibbs energies of coordination complexes and the experimentally determined corrosion inhibition efficiencies, the results based on the Cu(II) data can nonetheless be grouped into three categories: (i) the compound is likely to act as a corrosion inhibitor if complex formation is endergonic or only weakly exergonic; (ii) for corrosion activators, complex formation is significantly exergonic; and (iii) even if complex formation is appreciably exergonic, the compound may still act as a corrosion inhibitor. 鈥?Cu coordination complexes with 19 N-heterocycles studied by DFT. 鈥?Most molecules form soluble complexes, but with substantially lower tendency than Cl 鈭?ions. 鈥?Endergonic or weakly exergonic complex formation suggests inhibitor behavior. 鈥?Corrosion activators show significantly exergonic complexation. 鈥?Corrosion inhibitors may exhibit appreciably exergonic complex formation.
https://doi.org/10.1016/j.corsci.2025.113301 | High temperature oxidation of Ni-based superalloy 247 produced by electron beam powder bed fusion additive manufacturing | 2025 | 3 | TRUE | This study investigates high temperature oxidation of Ni-base superalloy 247 processed by electron beam powder bed fusion (PBF-EB) compared with a conventionally cast (CC) counterpart. In terms of mass-gain during isothermal thermogravimetry at 1100 o C, the CC alloy outperformed the PBF-EB alloy. However, the PBF-EB alloy suffers from deeper internal oxidation due to its fine grain structure while shortening the transient oxidation stage. On the other hand, the CC alloy forms a non-homogeneous scale due to inhomogeneous distribution of bulky carbides and takes longer time to transition towards a steady-stage oxidation. The findings are analyzed and rationalized in the context of prior literature and thermodynamic-kinetic modeling. 鈥?In terms of specific mass-gain, CC 247 outperforms PBF-EB 247 鈥?Fine-grained PBF-EB 247 shows deep internal oxidation and short transient stage 鈥?Cr consumption drive Al towards the surface, but kinetics is grain-size dependent
https://doi.org/10.1016/j.corsci.2025.113394 | Gaseous hydrogen permeation behavior of the base metal and weld metal of X42 and X52 pipeline steels under different hydrogen pressure | 2025 | 3 | TRUE | The effect of different hydrogen blending ratios in CH 4 +H 2 environment and varying hydrogen pressures in pure H 2 environment on the gaseous hydrogen permeation behavior of base metal (BM) and weld metal (WM) of X42 and X52 pipeline steels were investigated in this study. The appropriate sample thickness for the gaseous hydrogen permeation tests was determined through preliminary experiments. Under the experimental conditions involved in this research, the hydrogen permeation process in all four materials is controlled by bulk diffusion and exhibited thermodynamic non-ideality. The steady-state hydrogen permeation current density is found to be proportional to the 0.5鈥?.75 power of hydrogen pressure ( P H 2 ), while the effective hydrogen diffusion coefficient is proportional to approximately the 0.3 power of P H 2 . Furthermore, the microstructure of four materials was analyzed, and their influence on hydrogen permeation behavior was evaluated. X42 WM contains a large amount of acicular ferrite and numerous large-angle grain boundaries, which impose the greatest resistance to hydrogen diffusion. X52 BM has banded F/P structure, where adjacent ferrite bands provide shorter diffusion paths for hydrogen, resulting in the highest effective hydrogen diffusion coefficient. Besides, the hydrogen permeation parameters of X42 BM and X52 WM are comparable. 鈥?The suitable sample thickness for the hydrogen permeation tests is about 1.8 mm. 鈥?The gaseous hydrogen permeation process is controlled by bulk diffusion. 鈥?There is thermodynamic non-ideality in the gaseous hydrogen permeation process. 鈥?The effect of CH 4 on the gaseous hydrogen permeation process is not significant. 鈥?The microstructure of materials has effects on the hydrogen permeation process.
https://doi.org/10.1016/j.corsci.2023.111616 | Corrosion behavior of Fe based container alloys in molten Na2CO3-K2CO3 as thermal energy storage medium for reversible solid oxide cells | 2023 | 2 | TRUE | In this work corrosion behavior of SUS 441, Crofer 22 APU and Canthal APM in molten Na2CO3-K2CO3 at 800 oC is studied. The 441 and APU corrode heavily as the element Cr in the steel is oxidized to NaCrO2. Cr diffuses along grain boundary preferentially and the molten salt penetrates through the corrosion layer. Several porous corrosion layers rich in Cr, O, Na or rich in Fe are formed alternatively on the APU surface. On the contrary, the APM alloy shows excellent corrosion resistance (0.02 mm/y) due to formation of a protective Al2O3 layer.
https://doi.org/10.1016/j.corsci.2023.111722 | Oxidation-creep interactions for an Hf-doped Ni-based superalloy with different wall thickness at 760聽掳C | 2023 | 2 | TRUE | Stress rupture tests of an Hf-containing Ni-based superalloy with different wall thicknesses were carried out at 760 掳C/691 Mpa using the RD-100 electronic machine. At the fracture edge, electron backscatter diffraction (EBSD) analysis showed that recrystallization (RS) occurred, and the width of RS increased with increasing sample thickness. The RS induced the intergranular corrosion cracking and accelerated the failure of the sample. At the interior of the substrate, voids were preferentially nucleated at the site of the Hf(Ta)C carbides, and the thinner sample suffered lighter creep damage than the thicker sample. Consequently, the thinner sample had a superior creep life.
https://doi.org/10.1016/j.corsci.2024.112423 | Effect of CrCl2 or VCl2 addition on corrosion of Cr metal in molten MgCl2-KCl | 2024 | 2 | TRUE | This study investigated the effects of adding 1 wt% CrCl 2 and VCl 2 on Cr corrosion in eutectic MgCl 2 -KCl at 773 K under an argon atmosphere, using electrochemistry and immersion experiments. The redox potential of V 3+ /V 2+ was more negative than Cr 2+ /Cr, suggesting that V 2+ can protect Cr from dissolution. Additionally, the morphological and chemical evolutions investigated with scanning transmission electron microscopy (STEM), energy-dispersive X-ray spectroscopy (EDS), and electron energy loss spectroscopy (EELS) confirmed the corrosion protection mechanism of adding CrCl 2 and VCl 2 . These findings are crucial for further improving the stability of containment alloys in molten salt applications. 鈥?CrCl 2 and VCl 2 additives effectively protect Cr metal from corrosion in molten MgCl 2 -KCl. 鈥?V2+ is preferentially oxidized over Cr 2+ , providing cathodic protection for Cr. 鈥?STEM, EDS, and EELS analyses confirm MgO and Cr 2 O 3 as corrosion products on Cr surfaces. 鈥?EELS analysis shows that Cr 3+ and V 3+ in the salt are due to oxidation of CrCl 2 and VCl 2 additives by impurities.
https://doi.org/10.1016/j.corsci.2024.112496 | Understanding preferential intergranular oxidation in alloy X-750 in 480 掳C CO-CO2 environments at the nanoscale | 2024 | 2 | TRUE | Alloy X-750 was exposed to a 480 掳C CO-CO 2 reducing gas mixture at an oxygen partial pressure below the NiO dissociation pressure. Post-exposure analytical transmission electron microscopy (ATEM) analysis confirmed the occurrence of preferential intergranular oxidation (PIO) and internal oxidation which resulted in the formation of Ni nodules. Thus, reducing CO-CO 2 mixtures can promote PIO in Alloy X-750, similar to Alloy 600 exposed to similar oxygen partial pressure but in H 2 -steam environment. In Alloy X-750, intergranular oxidation of Ti and Al were observed to occur prior to Cr oxidation, while the presence of intergranular Cr carbides hinders PIO penetration depth. 鈥?CO-CO2 mixtures can promote internal and intergranular oxidation in X-750. 鈥?Results are similar to observed in Alloy 600 exposed to H2-steam. 鈥?Intergranular oxidation front is led by Ti and Al.
https://doi.org/10.1016/j.corsci.2025.113015 | The development of Ni-Cr-W corrosion resistant alloys immune to sensitization | 2025 | 2 | TRUE | The Ni-Cr-Mo system is the basis of important commercial corrosion resistant alloys (CRA鈥檚) such as Inconel 625. These alloys perform very well so long as the Cr and Mo are available in solid solution. One of the limitations of Ni-Cr-Mo based CRA鈥檚 is that exposure at moderate temperatures (>500掳C) can lead to precipitation of Cr and/or Mo containing compounds and this sensitization degrades the corrosion and mechanical performance. This research explores the development of a class of CRA鈥檚 based on the Ni-Cr-W system. This system has the advantage that compositions can be designed using computational thermodynamics that remain single phase from room temperature to melting, and hence could be immune from classic sensitization. We use atomic emission spectroelectrochemistry, coupled with x-ray photoelectron spectroscopy, to observe the extent to which W interacts with the Ni-Cr-W alloy surface during transpassive dissolution and repassivation in a 0.1 M solution of HCl (pH 1). This is compared with the behaviour of Mo and Nb in a commercial Inconel 625 alloy. The retention and dissolution behaviours of W, Mo and Nb are compared with results of ASTM G48 pitting and crevice testing to relate corrosion mechanisms with alloy performance. W is shown to enrich during transpassive dissolution and dissolve upon repassivation in a similar manner to Mo, suggesting their repassivation mechanisms are similar. The presence of Nb in Inconel 625 is also proposed to increase pitting resistance and reduce crevice propagation. It is shown that Ni-Cr-W alloys can be designed to be immune to sensitization with W playing a similar role in repassivation to Mo in Ni-Cr Mo alloys. 鈥?Ni-Cr-W compositions are designed to be single phase and hence immune to sensitization 鈥?W plays a similar role to Mo during repassivation of Ni-Cr based alloys 鈥?Pitting and crevice corrosion of new Ni-Cr-W alloys is compared with Inconel 625
https://doi.org/10.1016/j.corsci.2025.113023 | Effects of Zn and Ni addition on the Co incorporation in 316 SS oxide formed under simulated BWR conditions | 2025 | 2 | TRUE | Advanced microstructural and microchemical analyses provided critical insights into the mechanism of Co incorporation into the oxide formed on 316 Stainless Steel (SS), when exposed to simulated Boiling Water Reactor (BWR) conditions. The study showed that the presence of Zn and/or Ni injected into the water significantly influenced Co incorporation. Coupons of 316 SS were exposed to multistage oxidation tests under low-level Hydrogen Water Chemistry (HWC) (H:O molar ratio 鈭?) at 288掳C, both in the absence and the presence of metal cations injection (Zn, Ni, Co). Moreover, Online NobleChem鈩?(OLNC) was applied in an intermediate exposure stage on pre-oxidised coupons to show how the transition from a non-catalytic to a catalytic oxide surface impacts the oxide properties. The application of OLNC did not substantially influence the incorporation of metal cations in the oxide. Notably, the study showed that Co was preferentially incorporated into the normal spinel oxides, thus suggesting that Co 2+ prefers the tetrahedral sites of these spinel, similar to Zn 2+ . This translated into a Co uptake mitigation effect when 10 ppb of Zn was injected. Conversely, in the presence of 10 ppb of Ni in the water, Co uptake was not mitigated, suggesting that Ni 2+ does not compete with Co 2+ for the same interstitial sites of the spinel oxides. However, a mitigation effect on Co uptake was observed when Zn and Ni were injected simultaneously, indicating a synergistic effect of these metal cations on the Co incorporation mechanism. 316 SS coupons were exposed to BWR water chemistry with/without Zn, Ni and Co cations OLNC transitioned the oxide surface to catalytic without altering cation incorporation Zn 2+ high preference for the tetrahedral sites of normal spinel mitigated Co uptake Ni 2+ did not lessen Co 2+ uptake, indicating different interstitial site preference Zn and Ni cooperation mitigated even more Co incorporation in the oxide
https://doi.org/10.1016/j.corsci.2025.113071 | Advances in understanding the initial stages of biomineralisation on AlMg 5083 aluminium alloy in a marine environment: Influence of microbial activity and polarisation | 2025 | 2 | TRUE | This paper investigates the role of microbial activity and polarisation on the first stages of biomineralisation on aluminium alloy 5083 in marine environment. The experiments were carried out in seawater seeded with salt marsh sediments as microbial inoculum. Microbial colonisation was observed on the surface after 10 days immersion at the open circuit potential (OCP). For the first time, the catalysis of dioxygen reduction by marine microbial activity was demonstrated on Al alloy using linear sweep voltammetry. This biocatalytic effect also influenced the corrosion rate (polarisation resistance measurement) and the formation of the biomineralization layer. Surface and cross-section SEM observations showed the existence of this layer, its mass was measured by phospho-chromic stripping. At the OCP, after 10 days' immersion, the layer is 31% heavier in the presence of microorganisms, demonstrating the involvement of microbial activity in its formation. To understand the mechanism involved, the application of different polarisation potentials highlighted the role of cathodic and anodic reactions, showing that a dissolution/precipitation phenomenon was at the origin of the formation of the mineralised layer. 鈥?The dioxygen reduction catalysis by salt marsh microorganisms was proved on AA5083 鈥?Microbial activity influences anodic/cathodic reactions for biomineralization on AA5083 鈥?Marine microbial activity increases the formation of a heavier layer by 31%
https://doi.org/10.1016/j.corsci.2025.113142 | Pb corrosion of ferritic/martensitic steels at 600鈥?00 掳C | 2025 | 2 | TRUE | This research investigates the corrosion behavior of three different ferritic/martensitic steels (P91, 1.4748, 1.4136) in liquid lead containing 2 脳10 -7 wt.% dissolved oxygen. Additionally, one of the steels (P91) is surface-aluminized by pack cementation prior to Pb exposure to explore the efficacy of an aluminide coating. The aim of this study is to explore the possibility to extend the use from a corrosion point of view of the selected F/M steels in liquid Pb up to 700 掳C. To gain a better understanding of the corrosion behavior over time, exposure tests with three different durations up to 5000 hours are performed. Post-exposure analysis demonstrates oxidation on all materials in the initial stage, followed by various differing scenarios specific for each material and exposure temperature. These range from oxidation with protective properties and selective Cr dissolution with intergranular Pb penetration to total dissolution. 鈥?P91 undergoes oxidation when exposed to liquid Pb containing 2E-7 wt.% oxygen 鈥?Cr depletion due to oxide formation in martensitic P91 leads to ferritization 鈥?Aluminizing P91 via pack cementation leads to formation of protective alumina scale 鈥?Steels 1.4748 and 1.4136 undergo carbide dissociation due to Cr dissolution 鈥?Microstructure evolution influences liquid Pb penetration pattern in 1.4136
https://doi.org/10.1016/j.corsci.2025.113145 | An elastoplastic formulation for mechanical-electrochemical corrosion damage under cyclic loading | 2025 | 2 | TRUE | This paper presents an elastoplastic framework for mechanical-electrochemical damage in metals for simulating corrosion fatigue. The proposed numerical approach combines classical rate-independent isotropic von Mises elastoplasticity with an electrochemical kinetics model to simulate anodic dissolution-driven corrosion. The model鈥檚 capabilities are demonstrated through benchmark tests and experiments. A hollow specimen was tested in a water environment, incorporating a membrane electrode for corrosion potential measurement and potential drop for crack initiation detection. The formulation accurately reproduces key features of corrosion fatigue, including diverse pit morphologies, time-dependent corrosion kinetics and the formation of multiple crack initiation sites, consistent with experiments. 鈥?Elastoplastic model simulates corrosion damage in cyclically loaded metals. 鈥?Integrates mechanical-electrochemical damage for accurate pit growth prediction. 鈥?Captures film rupture-dissolution-repassivation mechanism under cyclic plasticity. 鈥?Showcased via 2D and 3D simulations aligning well with experimental observations. 鈥?Offers insights into pit morphology, synergy effects and time-dependent kinetics.
https://doi.org/10.1016/j.corsci.2025.113321 | Transpassive-repassivation process of Ni-base superalloys: The role of hidden subsurface alloy layer | 2025 | 2 | TRUE | Passivity refers to spontaneous formation of a passive film on the surface of metals. High stability of the passive film on advanced alloys relies on the repassivation ability of the alloys in corrosive environments. Two Ni-base superalloys (Ni-22Cr-9Mo-5Fe-2Nb and Ni-18Cr-3Mo-20Fe-5Nb) are studied to elucidate the mechanism of repassivation through a combination of multimodal in-situ synchrotron X-ray measurements, electrochemical measurements, and first principles calculations. The synchrotron X-ray analyses enabled in-situ probing of the passive film and the hidden subsurface alloy layer. The results reveal chemical and structural evolutions of both the passive film and the underlying subsurface alloy layer under transpassive condition. The first principles calculations demonstrate a crucial role of the subsurface alloy layer in the repassivation of the alloys. Upon passivity breakdown at high electrochemical potentials, the passive film rich in Cr oxide becomes highly defective with vacancies, and metal dissolution leads to generation of vacancies (mainly Ni) in the subsurface alloy layer. This promotes repassivation process by enhanced outward Cr diffusion strengthening the metal bond (more Cr-Ni bonds) in the subsurface alloy layer and, together with the enrichment of high valence Mo- and Nb-oxides in the passive film, lead to repassivation when the high potential is removed, which is different from Fe-rich alloys. 鈥?Passive film becomes highly defective and loss its barrier effect when breakdown occurs at high anodic potentials. 鈥?Surface alloy layer beneath passive film plays a crucial role on transpassive-repassivation of Ni-base superalloys. 鈥?Enrichment of Cr in the surface alloy layer trigs 鈥榮elf-healing鈥?process by strengthening the Cr-Ni bonds.
https://doi.org/10.1016/j.corsci.2025.113423 | The influence of aging temperature on microstructure and intergranular corrosion of Al-Mg-Si alloys with low concentrations of Cu and Zn | 2025 | 2 | TRUE | The influence of the aging temperature on intergranular corrosion (IGC) of Al-Mg-Si alloys with minor Cu and Zn additions has been investigated to clarify the correlation between the alloy composition, grain boundary chemistry and corrosion resistance in an acidified NaCl solution. Microstructural analysis using scanning transmission electron microscopy (STEM) indicates the presence of Cu-rich films and Cu/Zn containing Mg-Si particles along grain boundaries in an underaged condition of an alloy with 0.05 wt% Cu and 0.06 wt% Zn, which is characterized by high susceptibility to IGC. A peak-aged condition of this alloy is also found to be highly susceptible to IGC. An alloy containing only ~0.03 wt% Cu exhibits lower IGC resistance compared to the alloy containing both Cu and Zn, which suggests that balanced Cu and Zn additions affect corrosion pathways differently from additions of either Cu or Zn alone. High-resolution STEM reveals structural 尾鈥测€?units and local Q鈥?C and B鈥?configurations in an overaged sample containing both Cu and Zn. In addition, bright atomic columns are detected within intragranular precipitates and at precipitate/Al interfaces indicating the presence of Cu and/or Zn atoms. These findings demonstrate that even low Cu and Zn additions can significantly influence grain boundary chemistry and particle composition, thereby affecting the IGC resistance. The results provide useful insights into the influence of compositional tuning and aging temperature on the IGC resistance of Al-Mg-Si alloys. 鈥?IGC resistance decreases with increased Cu/Zn ratio. 鈥?Aging temperature significantly affects grain boundary chemistry, even with minor Cu/Zn additions. 鈥?Cu/Zn additions significantly influenced the precipitate structures within the grain interiors.
https://doi.org/10.1016/j.corsci.2025.113523 | Combination of dopamine and tyrosinase as a green corrosion inhibitor for carbon steel | 2025 | 2 | TRUE | This study investigates the combination of dopamine (DA) and tyrosinase (TYR) for corrosion protection of carbon steel in acidic conditions, focusing on corrosion protection behavior and film formation mechanisms. Confocal Raman microscopy analysis demonstrated that DA forms a thin protective film on carbon steel through complexation with Fe ions, preferably at defect sites, thereby transforming mixed Fe oxides to Fe(catechol) 3 , while TYR promotes DA oxidation and enhances the complexation. Surface coverage of Fe(catechol) 3 increases from 37 % at 10 min to 89 % at 60 min of exposure in the DA/TYR solution. Inductively coupled plasma-optical emission spectroscopy (ICP-OES) measurements showed a 25 % reduction in Fe release after 48 h in the DA/TYR solution. X-ray photoelectron spectroscopy (XPS) analysis revealed that TYR promotes oxidation from Fe 2+ to Fe 3+ at the surface, resulting in a thinner yet more protective DA-Fe complexation film. The DA/TYR system increased corrosion resistance by 47 % after 24 h, primarily attributed to the rapid and extensive formation of Fe(catechol) 3 complexes between DA and Fe ions released from the substrate, further strengthened by TYR. This bio-inspired and green corrosion inhibitor strategy, combining DA鈥檚 metal-binding affinity with TYR鈥檚 enzymatic oxidation capability, provides a scalable and non-toxic strategy for effective corrosion protection. 鈥?Dopamine (DA) and Tyrosinase (TYR) form a DA-Fe complexation film providing corrosion protection of carbon steel. 鈥?TYR catalyzes Fe 2+ to Fe 3+ oxidation and makes the film thinner and more protective. 鈥?Surface coverage of Fe(catechol) 3 increases from 37 % (10 min) to 89 % (60 min) in the DA/TYR solution. 鈥?DA/TYR-formed film reduces Fe dissolution by 25 % after 48 h in the DA/TYR solution.
https://doi.org/10.1016/j.corsci.2025.113496 | Understanding hydrogen diffusion and trapping in overaged 7xxx series Al alloys using a reliable electrochemical hydrogen permeation method | 2025 | 2 | TRUE | The diffusion and trapping of H in overaged commercial 7xxx series alloys of the second and third generation is first studied using an enhanced electrochemical permeation method involving sputter etching of the native oxide and hydrogen charging by alkaline corrosion at the open circuit potential. Proof of concept is provided demonstrating remarkable experimental reproducibility and addressing common experimental errors, such as native oxide films, localized corrosion and buildup of corrosion products. A commercial second and third generation 7xxx series alloy exhibit effective H diffusion coefficients of 1.6 卤 0.7 脳 10 鈭?0 cm 2 /s and 3.7 卤 0.3 脳 10 鈭?0 cm 2 /s, respectively. The different H diffusivities were explained by extensive H trapping in coarse intermetallic Al 7 Cu 2 Fe and S-phase particles, alongside potential trapping at the interface of quench-induced grain-boundary precipitates with lower Zn content. 鈥?A reliable H permeation method for Al alloys is proposed. 鈥?The effect of the native oxide film on H permeation was demonstrated. 鈥?Excellent reproducibility is demonstrated on commercially pure Al foil. 鈥?First application of H permeation method for modern commercial 7xxx series alloys. 鈥?Effective H diffusivity is governed by trapping at Al 7 Cu 2 Fe, S-phase and 畏-GBPs.
https://doi.org/10.1016/j.corsci.2025.112822 | Influence of pre-exposure on low-temperature embrittlement of alloy 82 welds in simulated PWR primary water environment | 2025 | 1 | TRUE | This study focused on the low-temperature embrittlement of alloy 82 welds in a simulated PWR primary water environment, and in particular on assessing the influence of pre-exposure on the embrittlement in this environment. In most cases, the hydrogen amount inserted during pre-exposure in the simulated PWR primary water without mechanical loading is low due to the barrier effect of the oxide layer , so it does not significantly influence the tensile behaviour of the welds. On the contrary, hydrogen absorption in the outer layer of the tensile specimens is promoted by the breakdown of the oxide layer when the tensile tests are carried out in the simulated PWR primary water environment. This weakens the outer layer, leading to crack initiation; then, crack propagation is controlled by the hydrogen amount at the crack tip. Hydrogen transport by mobile dislocations and hydrogen diffusion promoted by the dislocation network help to establish the critical amount of hydrogen at the crack tip. In addition, crack propagation is also probably enhanced by the effect of hydrogen on the corrosion behaviour of the weld, i.e., destabilisation of the passive film and increased dissolution processes . 鈥?Low hydrogen (H) amount after pre-exposure to the primary environment. 鈥?Pre-exposure is a non-crucial step for low-temperature embrittlement of the weld. 鈥?Hydrogen content after pre-exposure is not enough for crack initiation. 鈥?Crack propagation controlled by H absorption at the crack tip. 鈥?Crack propagation also linked to hydrogen-enhanced dissolution processes.
https://doi.org/10.1016/j.corsci.2025.113104 | Investigation on the effect of different components of no-clean flux chemistry on coating performance for printed circuit boards | 2025 | 1 | TRUE | In the present work, the effect of different components of no-clean flux systems on the performance of a two-component Polyurethane (PU) coating was investigated. A Surface insulation resistance (SIR) pattern with interdigitated electrodes was used a test substrate. In order to investigate flux chemistry effect, the SIR pattern was contaminated prior to coating with different no-clean solder fluxes with and without resin component, high and low acid value, and different solvent (alcohol and water) in order to evaluate the effect of different parts of flux chemistry on coating performance. Additionally, the influence of resin was systematically investigated together with a Weak organic acid (WOA) as activator component. For testing, specimens were exposed to constant humidity (95%) and temperature cycling (40 掳 C-65 掳C), while Electrochemical impedance spectroscopy (EIS) was used for monitoring moisture transport, and DC potentiostatic measurement as accelerated testing for triggering failures. Moisture absorption properties of coating were evaluated using gravimetric method. Hygroscopic nature of solder fluxes was carried out by EIS with changing humidity conditions. Scanning electron microscopy (SEM) and Fourier-transform infrared spectroscopy (FT-IR) were implemented for inspection of the coating/substrate interface and any potential chemical degradations. The study revealed flux residues on the PCB surface as the major factor determining the reliability of the test PCBs under humidity exposure. No failures and good electrochemical performance was found when alcohol-based fluxes were utilized prior coating application, especially with the addition of resin, while water-based fluxes resulted in failures. The same outcomes were observed after application with Poly(ether-ester) coatings. 鈥?Components in No-clean flux chemistry determine coating performance. 鈥?Fluxes with higher acid content found to be worse for conformal coating performance regardless type of solvent base. 鈥?Presence of high-acid fluxes caused greater delamination for coating/substrate. 鈥?For Alcohol-based fluxes, addition of resin enhanced performance to a level similar with a clean board with or without applied coating. 鈥?Coating on PCBs with flux residues containing resin showed better performance and adhesion. 鈥?Tests using resin and WOAs activator showed that resin could mask effect of activator by encapsulation avoiding direct contact between humidity and activator component. Effect was found to be a function of relative amounts of activator part and resin.
https://doi.org/10.1016/j.corsci.2025.113311 | Effect of CaO/MgO bilayer film formation on nonflammability and oxidation resistance of Mg鈥揂l鈥揅a alloys determined by high-temperature in situ residual stress measurement | 2025 | 1 | TRUE | In this study, the relationship between the oxide film structure and the protective properties of the oxide film of Mg鈥揂l鈥揅a鈥揗n alloys was investigated by TEM observation and high-temperature in situ residual stress measurements. At 773 K, a CaO monolayer film formed on the surface. Then, a CaO/MgO bilayer film formed above 823 K. On the CaO monolayer film, tensile stress acted owing to the thermal expansion of the alloy substrate. Nevertheless, once the inner MgO layer formed, the tensile stress was relaxed, and compressive stress acted on the outer CaO layer. Additionally, the inner MgO layer acted as a scaffold for the outer CaO layer after the alloy melted, and strong compressive stress continued acting on the outer CaO layer. This suggests that the CaO/MgO bilayer can easily maintain its soundness and protectivity after melting because of the strong compressive stress. 鈥?A CaO/MgO bilayer film is formed on the surface of Mg鈥?.5Al鈥?.5Ca鈥?.02Mn alloy above 823 K. 鈥?Stresses acting on the CaO film at high temperatures can be successfully measured in situ. 鈥?A stress gradient exists in the CaO film because CaO is formed at the air/CaO interface. 鈥?A strong compressive stress acts on the CaO film owing to the formation of inner MgO film at 873 K.
https://doi.org/10.1016/j.corsci.2023.111163 | Investigation of quasi-cleavage in a hydrogen charged maraging stainless steel | 2023 | 12 | TRUE | Slow strain rate tests on hydrogen-containing specimens of PH13鈥?Mo maraging stainless steel showed H-assisted subcritical quasi-cleavage cracking, accelerating material failure. Fractographic analysis revealed that quasi-cleavage is composed of flat brittle areas and rougher areas. Electron backscatter diffraction (EBSD) was performed on a secondary subcritically grown crack. High resolution EBSD showed significant crystal lattice rotation, hence consequential plastic deformation, concentrated between the main crack tip and the cracks located ahead of it. Quasi-cleavage consisted of {100} cleavage cracks connected by ductile ridges, suggesting a discontinuous mechanism, involving re-initiation of new cleavage cracks ahead the main crack tip.
https://doi.org/10.1016/j.corsci.2023.111376 | Improved corrosion resistance of cathodic arc evaporated Al0.7Cr0.3鈭抶VxN coatings in NaCl-rich media | 2023 | 8 | TRUE | The corrosion resistance of cathodic arc evaporated Al0.7Cr0.3-xVxN coatings with a vanadium content up to 22.3 at.% has been electrochemically tested in a 0.1 M NaCl-solution. Significant improvement in the open porosity and corrosion rate was observed for coatings with higher V-contents, due to a denser and more refined coating morphology. Further reduction in the open porosity rate was achieved through an annealing step in air at 700 掳C. Here, the formation of an AlVO4 top-oxide and underlying oxygen-rich V-depletion zone provides additional sealing of the coating surface, whilst reducing the corrosion current density to a final 1.59脳10-9 A/cm2.
https://doi.org/10.1016/j.corsci.2023.111388 | Model development methodology for localized corrosion of copper | 2023 | 8 | TRUE | A 2-D axisymmetric time-dependent model for the corrosion of copper under an Evans droplet was developed using the finite-element method. Some unique features of the model are inclusion of 6 heterogeneous and 15 homogeneous reactions, implicit calculation of nm-scale films, and treatment of the influence of films on surface concentrations and potentials. Cathodic and anodic regions are not pre-defined on the electrode surface but are determined by values of local concentrations and potentials. The model shows time-dependent radial distributions for current density and surface coverage of films. The present work describes the methodology for the development of this mechanistic model.
https://doi.org/10.1016/j.corsci.2023.111562 | Small concentrations of NaCl help building stable inhibiting layers from 2,5-dimercapto-1,3,4-thiadiazole (DMTD) on AA2024-T3 | 2023 | 8 | TRUE | The interaction of 2,5-dimercapto-1,3,4-thiadiazole (DMTD) with the AA2024-T3 local microstructure (S-phase, secondary phases and matrix) as function of the NaCl concentration is studied. The inhibiting power and the local interaction of DMTD with the metal were studied by in鈥搒itu opto-electrochemistry, XPS and Raman spectroscopy. The stability of the inhibiting layers was evaluated by re-exposing the samples to NaCl solutions without inhibitor. The amount of DMTD and its interaction state (chemisorption/physisorption) vary with the local microstructural composition and NaCl concentration. Higher stability of the inhibiting layers is obtained when these are formed in presence of small amounts of NaCl (0.025M-0.25 M).
https://doi.org/10.1016/j.corsci.2024.111954 | Time-dependent high-pressure CO2-induced corrosion and mechanical degradation in lightweight fly-ash cement/P110 steel system | 2024 | 8 | TRUE | This study innovatively investigated CO2-induced corrosion and mechanical degradation in lightweight fly-ash cement/P110 casing steel system under normal and high pressures. Key findings revealed time-dependent corrosion and mechanical evolution. Under normal pressure, cement properties peaked at 28 days, contrasting with 21 days under high pressure. Simultaneously, the corrosion rate of steel steadily increased, particularly under high pressure. A two-stage degradation process was proposed based on cement hydration and corrosion competition. Higher pressure accelerated degradation through intensified cement carbonation and cement/casing interfacial cracking. The predicted 30-year carbonation depth under high pressure was 51 mm based on the established fitting equation (H=3.7026t0.2919鈭?.8205).
https://doi.org/10.1016/j.corsci.2023.111010 | Oxidation inhibition of 3D printed porous steel by ceria-activated multilayers | 2023 | 7 | TRUE | A 3D-printed porous 410 L steel support with a novel ceramic multi-coating is fabricated to improve the oxidation resistance of porous metal components for extreme conditions. Simplified support麓s morphology with straight channels fabricated by laser powder bed fusion enhances the applicability of wet-chemical coating methods. A multi-coating method combining electrophoretic deposition and infiltration improves the ceramic/steel interface. Ceria-based coatings with catalytic activity towards H2O and O2 provide both physical and dynamic chemical protection mechanisms. Excellent electro-chemo-mechanical stability and superior corrosion resistance (0.26 脳10-15 g2 cm4 s-1) are shown at 750 掳C in air-3 % H2O for 122 h.
https://doi.org/10.1016/j.corsci.2024.111937 | Effects of Bi on microstructure and corrosion behavior of Zr-1鈥疦b alloy in 500 掳C/10.3鈥疢Pa superheated steam | 2024 | 7 | TRUE | The effects of Bi on the microstructure and corrosion behavior of Zr-1 Nb alloy in superheated steam at 500 掳C/10.3 MPa were investigated. Results revealed that addition of trace amount of Bi improved the corrosion resistance of Zr-1 Nb alloy. Based on the experimental and DFT calculation results, we propose that the reduction of micro-pores and micro-cracks in the oxide film is mainly attributed to Bi3+ stabilizing the tetragonal phase and reducing the volume expansion of the tetragonal鈫抦onoclinic phase transition. Meanwhile, Bi can improve the proportion of columnar grains by delaying the microstructural evolution from columnar grains to equiaxed grains.
https://doi.org/10.1016/j.corsci.2023.111364 | Role of Zn injection on mitigating stress corrosion cracking initiation of Alloy 182 weld metal in simulated light water reactor environment | 2023 | 6 | TRUE | The stress corrosion cracking (SCC) behaviour of nickel-based weld metal Alloy 182 was studied in simulated light water reactor environments with or without zinc (Zn) addition. Accelerated SCC initiation tests with flat tapered tensile specimens, as well as SCC initiation and short crack growth tests with compact tension specimens revealed that Zn injection is able to effectively mitigate SCC. Even the lowest tested Zn concentration of 15 ppb seems to be enough to achieve a significant mitigation effect on SCC initiation and short crack growth. This beneficial effect may be related to the modified surface oxide film by Zn incorporation.
https://doi.org/10.1016/j.corsci.2023.111724 | Integrating APS TBCs with a built-in Al2O3 protection network for superior CMAS resistance | 2023 | 6 | TRUE | Calcium鈥搈agnesium鈥揳lumina鈥搒ilicate (CMAS) attack poses a great threat to the durability of thermal barrier coatings (TBCs). We introduce a novel Al2O3-modified TBC architecture to counter this threat. The architecture integrates an Al2O3 protection network into the microstructure of an atmospheric plasma sprayed (APS) TBC by drip coating method, which modifies the vulnerable infiltration pathway of CMAS melt and promotes the self-crystallization of CMAS at the infiltration front. Moreover, during sintering, the built-in Al2O3 can inhibit inter-splat crack healing. This innovative TBC design achieves robust CMAS resistance and strain tolerance, while also offering advantages during sintering.
https://doi.org/10.1016/j.corsci.2024.112061 | Spatiotemporally resolved corrosion protection of AA2024-T3 by a lithium-based conversion layer | 2024 | 6 | TRUE | In this work, the corrosion mechanism of AA2024-T3 covered by a lithium-based conversion layer is studied with high spatial and temporal resolution. Although the aluminium alloy surface is protected by a multi-layered conversion layer, areas around intermetallic phases (IMPs) represent weak spots due to an insufficient generation of a protective inner dense layer. For the freshly formed conversion layer, both the top and the inner layer undergo a gradual dissolution upon exposure to relatively dilute NaCl solution within 2 h due to their chemical instability. For the ambiently-aged conversion layer, most corrosion activity around IMPs is related to the S-phase and large constituent phases, due to their active nature and the lower local conversion layer quality, respectively. Moreover, S-phase-related corrosion activity lasts approximately 8 h due to fast dissolution whereas reactions induced by large constituent particles remain active over the entire re-immersion period of 12 h.
https://doi.org/10.1016/j.corsci.2024.112179 | Unveiling the diffusion pathways under high-temperature oxidation of Cr2AlC MAX phase via nanoscale analysis | 2024 | 6 | TRUE | The MAX phase chromium aluminium carbide (Cr2AlC) is a potential candidate for high-temperature structural and energy applications due to the unique combination of properties, including excellent oxidation and corrosion resistance in harsh environmental conditions. In this work, the oxidation behaviour of bulk Cr2AlC was studied at temperatures of 1000 掳C and 1200 掳C in humid synthetic air, mimicking a realistic application environment. An 伪-Al2O3 scale forms at both temperatures, consisting of both inward and outward-growing layers, with a continuous Cr7C3 layer beneath the oxide. A special focus was put on employing atom probe tomography (APT) to analyse the oxide and carbide layers at the nanoscale. Decomposition of Cr2AlC to Cr7C3 is the main source (>70%) of aluminium needed for the oxide scale formation, while Al depletion in the underlying MAX phase remains marginal (<1 at.%), exhibiting a pattern different from the common high-temperature oxidation of alloys. Al diffusion to the oxide scale proceeds predominantly through grain boundaries (GBs) in Cr2AlC and through the bulk in Cr7C3. Ionic diffusion through GBs of the large-grained inner alumina layer seems to be the rate-limiting step for the oxide scale growth, resulting in the apparent parabolic oxidation kinetics. No segregation of Cr, C or any impurities, which could affect ionic transport, was found at these alumina GBs by APT, rendering the results of this study as characteristic of a pure Cr2AlC oxidation.
https://doi.org/10.1016/j.corsci.2024.112261 | High-throughput aqueous passivation behavior of thin-film vs. bulk multi-principal element alloys in sulfuric acid | 2024 | 6 | TRUE | Multi-principal element alloys have the potential to show excellent passivation behavior. However, the detailed compositional and crystal structure design of these alloys requires a high-throughput strategy. We used combinatorial thin-film libraries of single-phase (FeCoNi)1-x-yCrxAly alloys and compared their passivation behaviors to corresponding bulk alloys. Our results demonstrate that the detailed passivation behaviors of thin-films and bulk alloys are different which is related to both nanoscale porosity within the thin-films and grain boundary dissolution. Nevertheless, we found that comparisons made among suitably designed sets of thin-film alloys can be used to determine the best corrosion performing bulk alloy composition.
https://doi.org/10.1016/j.corsci.2024.112333 | Oxidation of additive manufactured 699XA Ni-based alloy under different atmospheres | 2024 | 6 | TRUE | The oxidation behaviour of an additively manufactured (AM) NiCrAl alloy (VDM庐 Powder 699XA) was compared with the hot rolled counterpart in different atmospheres (dry air, Ar-10 %H2 and Ar-10 %H2-10 %H2O) for 48 h at 950 and 1100掳C. Internal oxidation occurred through the twin boundaries and dislocations in the AM material. Such defects promoted the outward diffusion of Al and the growth of a protective Al2O3 scale at reduced PO2 (Ar-10 %H2 and Ar-10 %H2-H2O), hence restraining the internal oxidation. It is thus demonstrated that this high Cr-containing alloy is a marginal alumina former under controlled conditions like the hot rolled alloy.
https://doi.org/10.1016/j.corsci.2024.112605 | Austenitization triggering breakaway oxidation of FeCr-base alloys at 900 掳C | 2024 | 6 | TRUE | Oxidation of Fe18Cr-X (X = Mo, Si) alloys in Ar-H 2 -H 2 O gas mixtures has been studied at 900 掳C. The 伪-to-纬 transformation at the Cr-depleted specimen edges is demonstrated to be the primary reason of breakaway oxidation. A diffusion analysis predicted protective behavior for ferritic (BCC) Fe-18Cr at 900 掳C and loss of protection once austenite (FCC) is formed. Alloying Fe-18Cr with Si or coating with Ce resulted in a significantly lower oxidation rate and thus protective oxidation behavior while alloying with a ferrite stabilizing element (Mo) completely prevented breakaway oxidation not affecting the oxidation rate. 鈥?Binary ferritic Fe-18Cr alloy suffers from severe breakaway oxidation at 900 掳C 鈥?Breakaway oxidation initiates at sharp edges and spreads laterally over the entire surface. 鈥?Coating Fe-18Cr with 10 nm Ce lowers oxidation rate and thus suppresses catastrophic oxidation. 鈥?Alloying Fe-18Cr with 0.5 % Si or 2 % Mo results in a protective oxidation behavior. 鈥?An austenitization mechanism of breakaway oxidation is proposed and validated.
https://doi.org/10.1016/j.corsci.2024.112270 | Intermetallic particles distribution in 7010-T7451 and 7175-T6 aluminium alloys substrate impacts cathodic stability of silicate sealed anodic oxide film | 2024 | 5 | TRUE | Effect of silicate sealing on tartaric sulphuric acid anodized 7010-T7451 and 7175-T6 alloys with different distributions of intermetallics (IMPs) in aluminum substrates was studied. Surface characterisations evidenced similar morphology and chemical composition of the sealed layers on both substrates. Electrochemistry and time-lapse microscopy demonstrated the layer鈥檚 stability under anodic polarization and its localized pitting under cathodic polarization in NaCl electrolyte. No chemical or morphological modifications were detected outside of the pits. The number and size of the pits depended on the IMPs distribution in the alloy, buried under 6 碌m thick oxide. A degradation mechanism explaining these observations was proposed.
https://doi.org/10.1016/j.corsci.2024.112410 | Corrosion behavior of laser powder bed fusion manufactured nickel-free stainless steels in high-temperature water | 2024 | 5 | TRUE | The paper presents a comprehensive investigation of electrochemical behavior of laser powder bed fusion (PBF-LB/M) nickel-free stainless steels in high-temperature water. The PBF-LB/M nickel-free steels processed with various laser parameters and heat treatments exhibit tunable microstructures. Electrochemical impedance spectroscopy (EIS) indicates a 2鈥? times lower oxidation rate for the nickel-free steels compared to wrought 316 L. The outer layer crystallites on nickel-free steels are close to pure Fe oxides. The significantly lower concentration of Ni in the inner oxide and at the alloy/oxide interface account for the important variations of the parameters of water reduction/hydrogen oxidation reactions than wrought 316 L. 鈥?Corrosion behavior of PBF-L nickel-free steel in high-temperature water was studied. 鈥?Laser parameters and heat treatment can tune the microstructure of Ni-free steels. 鈥?PBF-L nickel-free steels have much lower corrosion rates than wrought 316 L.
https://doi.org/10.1016/j.corsci.2025.112932 | Effect of hydrogen on oxidation of Fe-20Cr-(1Si, 2Mn or 2Al) alloys in water vapour at 650鈥癈 | 2025 | 5 | TRUE | Hydrogen production and utilisation involve H 2 O(g) at high temperatures. However, the effect of hydrogen on chromia-forming heat resistant alloys in H 2 O is still unclear. In this work, Fe-20Cr and Fe-20Cr-(1Si, 2Mn or 2Al) (wt%) were exposed in Ar-xH 2 -10H 2 O gases (x = 2, 10 and 20 vol%) at 650掳C for up to 310 h. The binary alloy experienced breakaway oxidation in all gases. Increasing hydrogen content reduced corrosion rates and altered oxide morphologies. Adding Mn, Al or Si to the alloy suppressed oxidation to some extent. The effects of both hydrogen and alloying on the diffusion processes supporting oxidation are discussed. 鈥?Increasing H 2 concentration reduced oxidation rate and altered oxide morphology. 鈥?High concentration of H 2 in reaction gas led to the embrittlement of outer iron oxide. 鈥?The presence of H 2 enhanced oxygen permeability, forming a thicker IOZ. 鈥?Si, Al or Mn additions improved the oxidation resistance of Fe-20Cr in water vapour.
https://doi.org/10.1016/j.corsci.2025.112924 | Bridging static corrosion behavior and stress corrosion cracking susceptibility in dilute Mg-Zn-Ca alloys | 2025 | 5 | TRUE | The relationship between corrosion behavior and stress corrosion cracking (SCC) is bridged in ZX10-xSn (0 鈮?x 鈮?2) alloys. Specifically, severe localized corrosion serves as a crack initiation source and causes film rupture and hydrogen accumulation, resulting in high susceptibility index of SCC ( I SCC ). Among the five alloys, ZX10鈥?.5Sn boasts the lowest I SCC , with an I 蔚f of 鈭? % for pre-immersed samples and 鈭?3 % for immersed samples, owning to its uniform corrosion . This significant difference in I 蔚f suggests that enhanced hydrogen penetration due to external forces, rather than the corrosion products , plays a more critical role in deteriorating mechanical properties. 鈥?A correlation between corrosion and stress corrosion cracking (SCC) has been bridged. 鈥?The corrosion uniformity rather than its rate plays a pivotal role in determining SCC. 鈥?Localized corrosion acts as sites for crack nucleation and propagation, worsening SCC. 鈥?External force-driven hydrogen penetration during corrosion process exacerbates SCC.
https://doi.org/10.1016/j.corsci.2025.112951 | Understanding the Al diffusion pathway during atmospheric corrosion of a Mg-Al alloy using atom probe tomography | 2025 | 5 | TRUE | Magnesium alloys continue to play a significant role in the context of lightweight structural materials, albeit that corrosion susceptibility remains a limit to their wider use. Most research to date has focused on aqueous corrosion of Mg alloys, whilst atmospheric corrosion remains poorly understood. Using atom probe tomography and a novel in-situ coating method, the native oxide layer in an additively manufactured Mg-Al alloy (AZ111) was investigated. Aluminum was found to diffuse outwards during oxidation and to be incorporated into a Mg-oxide/hydroxide rather than forming the postulated Al鈧侽鈧?layer. This study advances the understanding of magnesium oxidation. 鈥?In-situ metal coating of APT specimens enable the analysis of the native oxide around the entire specimen of an AZ111 alloy. 鈥?Al-rich nanoclusters could be found in the LBPF produced AZ111 alloy 鈥?providing a short diffusion pathway for Al. 鈥?No evidence of the formation of an Al enriched layer (Al 2 O 3 ) at the oxide-metal interface during atmospheric corrosion. 鈥?Al incorporation was found in the surface layer of Mg hydroxide/oxide.
https://doi.org/10.1016/j.corsci.2025.112967 | Comprehensive analysis of alloy 800 corrosion using Thermo-Kinetic diagrams | 2025 | 5 | TRUE | Alloy 800 has been used as the tubing material in CANDU庐 steam generators for over 30 years because of its excellent corrosion resistance. However, recent studies and operational findings have raised critical concerns about its long-term performance, highlighting the urgent need for a deeper understanding of its corrosion mechanisms. This study provides a comprehensive understanding of the corrosion behavior of Alloy 800 under varying pH levels and temperatures by constructing Thermo-Kinetic (TK) diagrams for the alloy and its key elements. The alloy is essentially immune to corrosion at 25 鈩?but becomes susceptible in highly acidic environments at 85 鈩? Immersion tests confirmed these predictions, revealing significant dissolution of the alloying elements at pH 1 and 85 鈩? while the alloy had a corrosion rate of less than 1 碌m/year at higher pH levels. SEM analysis identified pitting corrosion at pH 1 and 85 鈩? with the TiN inclusions/matrix interface found to be the primary site for pitting nucleation. Notably, no significant dealloying was observed across the entire pH range at both 25 and 85 鈩? XPS analysis revealed that the corrosion observed at pH 1 and 85 鈩?is due to the instability of the Cr 2 O 3 passive layer. Alloy 800 undergoes pitting corrosion in 0.1 M NaAc solution at pH= 1 and 85 鈩?due to instability of the Cr 2 O 3 passive layer. The TiN inclusions/matrix interface is the primary site for pit initiation. 鈥?Thermo-Kinetic diagrams were constructed for alloy 800, nickel, iron, and chromium at 25 and 85 鈩? 鈥?Thermo-Kinetic diagrams were used to predict the conditions of susceptibility to corrosion. 鈥?Immersion experiments proved that TK diagrams accurately predict corrosion mechanisms under complex conditions. 鈥?A mechanistic insight for pitting corrosion of Alloy 800 in acidic pHs is provided.
https://doi.org/10.1016/j.corsci.2025.113027 | Role of aging time and Cu/Zn additions on the microstructure and intergranular corrosion resistance of 6082 Al-Mg-Si alloy | 2025 | 5 | TRUE | The influence of aging time (1, 2, 5, and 24 h) and minor additions of Cu (鈮?0.05 wt%), Zn (鈮?0.06 wt%), and Cu/Zn on the microstructure and intergranular corrosion (IGC) resistance of Al-Mg-Si alloy is investigated. Minor Cu or Zn additions negatively affect IGC resistance of these alloys. However, the findings also indicate that a Cu/Zn ratio of approximately 1.54 enhances corrosion resistance across aging conditions, which can be further improved by appropriate heat treatments. Additionally, STEM-EDS analysis indicates that Zn is less detected in grain boundaries (GBs) and intragranular precipitates compared to Cu at identical aging conditions. 鈥?Peak hardness of Al-Mg-Si alloy increases with minor Cu/Zn addition. 鈥?IGC resistance decreases with increased Cu/Zn individually. 鈥?Aging time significantly affects grain boundary chemistry, even with minor Cu/Zn additions.
https://doi.org/10.1016/j.corsci.2025.113260 | Premature breakaway oxidation of ferritic stainless steels triggered by austenitization | 2025 | 5 | TRUE | Thin foils (0.2鈥?.3 mm thick) of commercially available ferritic stainless steels Crofer 22 APU and Crofer 22 H have been oxidized in air for up to 2000 h at 900, 950, 1000, and 1050 掳C. Both steel grades suffered from premature breakaway oxidation, despite the remnant Cr content in the foils being 18鈥?0 wt% at the oxide-metal interface. Crofer 22 APU was found to be more susceptible to breakaway oxidation compared to Crofer 22 H. The classical lifetime prediction tools systematically overestimated the time to breakaway. Premature breakaway oxidation above 900 掳C is demonstrated to be triggered by austenitization (the 伪-to-纬 transformation in the Fe-Cr system) occurring in the Cr-depleted corners and edges of the foils. A novel lifetime model accounting for austenitization and geometrical constraints was introduced and validated. 鈥?Thin foils of Crofer 22 APU and Crofer 22 H suffer from premature breakaway oxidation at 900 掳C and above. 鈥?Crofer 22 APU is more susceptible to premature breakaway compared to Crofer 22 H. 鈥?Alloying with ferrite stabilizers such as W, Nb, Si, etc. prevents or postpones premature breakaway oxidation. 鈥?Austenitization is the main trigger of premature breakaway oxidation. 鈥?A novel lifetime model accounting for austenitization and geometrical constraints is proposed and validated.
https://doi.org/10.1016/j.corsci.2024.111998 | Investigating the origins of the 'double rise' shape in hydrogen permeation transients on pure iron | 2024 | 4 | TRUE | This study delves into the underlying causes of the atypical 'double rise' shape observed in hydrogen permeation rising transients on pure iron and low alloy steels. Electrochemical permeation experiments on pure iron reveal a fast initial rise, a short pseudo-plateau, and a slow second rise. Similar patterns emerge in the decaying transients. The micro-porosity present in material appears to act as reversible traps, affecting hydrogen diffusion. Surface damage, confirmed by SEM analysis, exacerbates the issue. Utilizing numerical simulations, an FEM model effectively replicates the 'double rise' behavior, attributed to limited recombination/dissociation kinetics at bulk-cavity interfaces. Overall, micro-porosity is identified as the primary factor behind this unique permeation curve shape.
https://doi.org/10.1016/j.corsci.2024.112045 | Quantitative phase-field model to simulate low carbon steel aqueous corrosion phenomena | 2024 | 4 | TRUE | A quantitative phase-field model has been developed to simulate aqueous corrosion on low carbon steel under chloride-based electrolytes at different pHs. All relevant transport phenomena are included through physically interpretable variables. In particular, both diffusion and migration charge transport are modelled. Separated electrical potentials for the electrolyte and the metal are considered, and physically meaningful boundary conditions are provided. Using this model, different polarization conditions can be predicted and many parameters not observable/challenging during experiments, can be obtained. Finally, since the proposed model includes different time scales, a segregated numerical integration algorithm is proposed to speed up simulations.
https://doi.org/10.1016/j.corsci.2025.113029 | Design of an EIS-based sensor for indirect non-invasive corrosion inspection | 2025 | 4 | TRUE | Electrochemical Impedance Spectroscopy (EIS) is a powerful quantitative technique to study metal corrosion. However, conventional EIS measurements require immersing the sample in liquid electrolytes and direct electrical connection to the metal substrate, limiting its feasibility for non-destructive testing and field use. This study introduces a novel non-invasive EIS sensor with a compact dual-compartment structure and an agar-based solid electrolyte, enabling a good fit for different surfaces and rapid measurements without sample immersion or wired contact with the substrate. The sensor鈥檚 performance has been tested on bare and coated metals under laboratory conditions and compared quantitatively with conventional EIS. The reliability and repeatability of the obtained impedance spectra have been validated, and the effects of key sensor parameters and experimental settings (e.g., measurement distance, reference electrode, working electrode, and AC potential amplitude) on impedance response have been systematically investigated. In addition, appropriate experimental protocol and data processing methodology have been established. The results demonstrate that the proposed method provides high-quality, analyzable impedance spectra comparable to conventional EIS after removing the contribution of the sensor鈥檚 self-impedance. Impedance analysis of coated metals indicates that the current path traverses the coating interface and conducts through the metal substrate rather than solely through the coating. Furthermore, the sensor successfully determined the coating thickness consistent with the sample characteristics. This work advances indirect impedance measurements and offers a viable solution for rapid, non-invasive corrosion inspection and coating assessment. 鈥?A novel EIS sensor designed for rapid, non-invasive corrosion inspection. 鈥?Indirect impedance measurement without sample immersion or direct electrical contact. 鈥?Systematically analyzed key sensor parameters and experimental settings. 鈥?Established appropriate experimental procedures and EIS data processing methods. 鈥?Successfully determined interfacial physical description of bare and coated metals.
https://doi.org/10.1016/j.corsci.2024.111955 | On the critical pit stability product of stainless steel as a function of pit depth | 2024 | 3 | TRUE | A stepwise galvanostatic method was developed to identify the critical pit stability product, (x鈥)crit, of 316 L stainless steel (SS) as a function of pit depth in 0.6 M NaCl at 25掳C. (x鈥)crit for a flat-bottom pit was 80-90% of the (x鈥) value for salt film formation, (x鈥)sf, independent of pit depth. However, the (x鈥) threshold at which the pit propagated with a heterogeneous dissolution interface, (x鈥)crit-het, decreased with increased pit depth. The pit adapted its morphology to maintain the active propagation when (x鈥) was between (x鈥)crit-het and (x鈥)crit. The heterogeneous dissolution mechanism was also evaluated using numerical modelling.
https://doi.org/10.1016/j.corsci.2025.112870 | Effect of iron content on the corrosion rate of a new Mg-Zn-Al-Ca-Ce-Mn alloy system | 2025 | 3 | TRUE | There is a Fe tolerance limit in pure magnesium or Mg-Al based alloys, and it is critical to control Fe impurity within such tolerance to avoid accelerated corrosion in Mg alloys. In this paper, the effect of Fe concentration (20鈥?04 ppm) on the corrosion rate of a new ZAXEM11000 (Mg-1.0Zn-1.0Al-0.4Ca-0.2Ce-0.6Mn) alloy is investigated. Surprisingly, the corrosion rate of the ZAXEM11000 alloy increases linearly with the Fe concentration, rather than exponentially, as would typically be expected after surpassing the Fe tolerance limit. In particular, the corrosion rate of the ZAXEM11000 alloy with 204 ppm Fe is only five times higher than that of the alloy with 20 ppm Fe. At low Fe contents, the Fe-containing secondary phases tend to segregate near grain boundaries. As the Fe content increases, a more dispersive distribution of Fe-containing secondary phases is observed throughout the entire Mg matrix, likely due to the increased amount of Al(Mn,Fe) phase formed during solidification. The high density of Fe-containing secondary phases, which causes trenching of the surrounding Mg matrix, accelerates the overall corrosion rate of the Mg alloys by enhanced galvanic corrosion with high density of noble secondary phases. The results indicate that the corrosion behavior of this alloy system may be dominated by the distribution and morphology of secondary phases, particularly Al-Mn-Fe phases, that develops as the Fe content increases. This study provides a pathway of creating Mg alloys with a high tolerance limit of Fe through alloying. 鈥?No apparent Fe tolerance limit for accelerated corrosion in Mg-Zn-Al-Ca-Ce-Mn alloy. 鈥?The amount of Al(Mn,Fe) phase increases with increasing Fe content. 鈥?More Al(Mn,Fe) phase fraction causes a more distributed secondary phase particle. 鈥?The corrosion rate of ZAXEM11000 alloy depends on secondary phase distribution.
https://doi.org/10.1016/j.corsci.2025.112965 | Sequential oxidation and hydrothermal corrosion of FeCrAl alloys at BWR top-of-core conditions | 2025 | 3 | TRUE | FeCrAl alloys are a promising accident-tolerant cladding material for nuclear reactors. Previous studies have evaluated either oxidation or hydrothermal corrosion of FeCrAl alloys, though never in sequence. But in a boiling water reactor (BWR), fuel rods toward the top of the core can be exposed to both steam and water, underscoring the need to test FeCrAl in such conditions. Possible reuse of FeCrAl cladding after low-severity accidents also necessitates study of hydrothermal corrosion on previously oxidized material. In this work, surface chemistry of FA-SMT (Fe-21Cr) and PM-C26M (Fe-12Cr) alloys is investigated under steam oxidation and steam with subsequent hydrothermal (BWR hydrogen and normal water chemistries) corrosion. Mass change is inversely related to Cr content, providing greater corrosion resistance in FA-SMT than in PM-C26M alloys over all conditions. However, the corrosion mechanisms are identical in both alloys. Steam oxidation creates stable Cr-rich and Al-rich oxide layers through grain boundary depletion and segregation of Cr and Al. During subsequent hydrothermal corrosion, Fe drives unstable oxide growth and dissolution to a greater extent in hydrogen water chemistry than normal water chemistry. Understanding these corrosion mechanisms helps establish operating windows for FeCrAl claddings in BWRs and supports their potential reuse after minor accidents. 鈥?Effect of Cr content on oxidation mechanism is examined in latest generation FeCrAl alloys. 鈥?A high Cr content provides greater corrosion resistance in FA-SMT (21Cr) than in PM-C26M (12Cr). 鈥?Steam oxidation results in stable Cr- and Al-rich oxide layers. 鈥?After steam oxidation, subsequent hydrothermal corrosion results in unstable Fe oxidation and spallation.
https://doi.org/10.1016/j.corsci.2025.112745 | The influence of microstructure on the corrosion behavior of platinum used for cochlea implant electrodes | 2025 | 2 | TRUE | Cochlear implants (CIs) have revolutionized the treatment of profound hearing loss, yet their long-term durability remains a challenge due to potential corrosion-induced degradation of the platinum electrodes of the CI. This study examines the corrosion behavior of platinum wires under accelerated test conditions, and compares the results with corrosion patterns observed in explanted CI electrodes from patients after almost 1 year and 26 years. Accelerated corrosion tests with frequencies from 1 to 5 kHz were validated as predictive tools for long-term performance, as the surface morphologies of stimulated platinum wires exhibit notable similarities to those of explanted electrodes. The as-drawn wires analyzed in this study exhibit up to 50 % more corrosion attack than annealed ones. Additionally, the impact of grain orientation on corrosion is examined by testing platinum single crystals with different electrochemical methods. For this purpose, single crystals with the orientation [111], [110] and [100] were analyzed. The research highlights the importance of annealing platinum and minimizing plastic deformation during electrode assembly to enhance electrode durability. Corrosion was found to primarily occur at grain boundaries, with grain orientation showing minimal influence. These findings suggest that engineering grain boundary characteristics could significantly improve the corrosion resistance of polycrystalline electrodes, offering a promising pathway to enhance the longevity of CIs. 鈥?Experiments and explants showed similar corrosion, proving their usefulness in predicting long-term in-service behavior. 鈥?The as-drawn platinum wires showed more pronounced corrosion attack in all accelerated corrosion tests. 鈥?Corrosion attack was most pronounced at the grain boundaries. 鈥?Annealed platinum and minimize deformation during assembly to enhance the electrode's longevity.
https://doi.org/10.1016/j.corsci.2025.112860 | Mechanisms of laminar flow controlled in vitro corrosion of a biodegradable Fe-Mn-C steel | 2025 | 2 | TRUE | The in vitro corrosion of Fe-30Mn-1C in a Ca-modified Hanks鈥?balanced salt solution was investigated for biodegradable cardiovascular stents with a rotating disc electrode. A blood flow-related approach was developed to adjust laminar flow conditions. Electrochemical monitoring revealed that intermediate flow caused maximum corrosion, while static and high flow conditions led to minimal corrosion. Surface analysis indicated the formation of a non-crystalline, nanoscopic degradation layer, whereby thickness, porosity and layer-disrupting defects are strongly affected by flow conditions. The interplay between laminar flow and the degradation layer was crucial for the steel degradation and discussed by employing a hydrodynamics-based corrosion scheme. 鈥?Study of laminar flow conditions with a rotating disc electrode setup 鈥?Hydrodynamic characteristics of blood flow-related wall shear stress are established 鈥?Rapid corrosion of Fe-Mn-C in Ca-modified Hank鈥檚 BSS at intermediate flow (550 RPM) 鈥?Mass transfer through a porous layer is inhibiting corrosion at high rotation rate 鈥?Evidence of mass transfer instead of wall shear stress effect due to laminar flow
https://doi.org/10.1016/j.corsci.2025.112897 | Experimental and modeling studies on the oxygen ingression behavior at the crevices of stainless steels in high-temperature water | 2025 | 2 | TRUE | and modeling studies of the oxygen ingression at the crevices of stainless steels were conducted in high-temperature water (288掳C). The limiting distance of oxygen ingression, d lim , was defined as the point beyond which the primary surface oxide changed (纬-Fe 2 O 3 鈥揊e 3 O 4 ), regardless of crevice gap, oxygen concentration, and time. In situ measurements revealed increased electrical conductivity around the d lim position indicating ion enrichment due to a differential oxygen concentration cell. d lim increased with increasing crevice gap, oxygen concentration, and immersion time. Modeling study suggested that oxide layer growth reduced anodic dissolution and slowed oxygen consumption , allowing oxygen ingression with time. 鈼?The limiting distance of oxygen ingression into the crevice, d lim , was determined. 鈼?An increase in electrical conductivity around the d lim position was revealed. 鈼?d lim increased with the increasing crevice gap, oxygen concentration, and time. 鈼?A modeling study suggested the mechanism that allowed oxygen ingression over time.
https://doi.org/10.1016/j.corsci.2025.113186 | Effect of triethanolamine borate on corrosion resistance of hot-rolled mild steels in industrial laminar cooling processes | 2025 | 2 | TRUE | The high chloride ion concentration in laminar cooling water used during hot rolling production can cause pitting corrosion on steel surface. This study investigates triethanolamine borate (TEA-B), an eco-friendly and thermally stable organic inhibitor, for the first time as a corrosion control additive in this process. Mild steel samples were immersed in an industrial water environment containing 0.06 wt% sodium chloride content and different TEA-B concentrations (0鈥? wt%) for 30 days. Electrochemical tests, surface characterisation, and immersion experiments were conducted to evaluate the inhibition performance and mechanism. The results revealed that the corrosion rate decreased significantly with increasing TEA-B concentration, reaching a maximum inhibition efficiency of 88% at TEA-B concentration of 5 wt%. XPS and KPFM analyses confirmed that the corrosion inhibition mechanism is associated with the chemical adsorption of BO3 functional groups onto surface Fe atoms, which suppresses chloride ion-induced metal dissolution and the formation of Fe 2+ /Fe 3+ oxides and Fe 3+ hydroxides. These findings provide a promising strategy for mitigating chloride ion-induced corrosion in hot-rolled steel during industrial laminar cooling processes. 鈥?Triethanolamine borate (TEA-B) effectively inhibits chloride-induced corrosion. 鈥?Inhibition efficiency increases as TEA-B concentration increases. 鈥?TEA-B effectively reduced the number and maximum depth of pitting corrosion sites. 鈥?An organic protective film forms on the steel surface through the interactions between BO3 functional groups and Fe atoms. 鈥?A new strategy is proposed for the use of TEA-B as a laminar cooling water additive to protect hot-rolled steel from corrosion.
https://doi.org/10.1016/j.corsci.2025.113212 | Hydrogen embrittlement susceptibility of additively manufactured high-strength low-alloy AISI 4340 steel | 2025 | 2 | TRUE | Hydrogen embrittlement (HE) poses a significant challenge for high-strength steels. Although HE of wrought steels has been extensively studied, it remains limited in steels processed by additive manufacturing (AM). The present work (i) compares the HE susceptibility of AISI 4340 ultra-high-strength steel fabricated by selective laser melting (SLM) with its wrought counterpart; (ii) investigates the predominant factors and possible HE mechanisms in the AM-fabricated material; and (iii) correlates microstructures produced with different SLM processing parameters to HE susceptibility of the steel. Generally, conventionally processed AISI 4340 steel is used with a tempered martensitic structure to ensure the ultrahigh strength, and therefore is susceptible to HE. In contrast, SLM-fabricated 4340 exhibits a uniform, refined bainitic microstructure. How this change of microstructure influences the HE susceptibility of the steel is unknown and needs investigation. Our results demonstrate that, at the same level of strength, the SLM-fabricated 4340 steel exhibits significantly lower HE susceptibility than its wrought counterpart. The SLM-fabricated steel showed a higher hydrogen diffusion rate. Furthermore, the refined microstructure of the SLM-fabricated steel contributes to enhanced ductility, even with hydrogen. These findings indicate that AM of high-strength steels has strong potential to improve HE resistance, providing a pathway to solve this long-term problem. This study highlights the critical role of microstructure in influencing HE and offers valuable insights for developing steels for hydrogen applications. 鈥?AM 4340 steel shows significantly lower HE susceptibility than wrought counterparts. 鈥?A refined bainitic microstructure from AM promotes higher hydrogen diffusivity. 鈥?AM offers potential for enhancing hydrogen performance in high-strength steels.
https://doi.org/10.1016/j.corsci.2025.112878 | Sanicro 25 in advanced ultra-supercritical (AUSC) steam: Oxidation behaviour of a high strength, heat-resistant austenitic stainless steel for high-efficiency coal-fired power plants | 2025 | 1 | TRUE | The oxidation behaviour of Sanicro 25 was investigated in advanced ultra-supercritical (AUSC) steam at 650鈥?10 鈩? 31 MPa for 600 h. The alloy recorded low weight gains and formed sub-micron-sized external oxide comprising (Mn,Fe,Ni)Cr 2 O 4 spinel over Cr 2 O 3 . Its oxidation resistance was better than other candidate heat-resistant stainless steels and on par with Ni-base superalloy 617. Fine strengthening precipitates of Cu, Cr-rich M 23 C 6 , W-rich Lave鈥檚 and Nb-rich Z phases were found to form in the substrate during oxidation and their volume fraction increased with increasing temperature. The reasons for the alloy鈥檚 superior AUSC steam oxidation behaviour and its implications are discussed. 鈥?Sanicro 25 was oxidised in AUSC steam at 650 & 710 鈩? 31 MPa for 600 h 鈥?Oxidation resistance better than alloys 310S, HR3C & similar to that of alloy 617. 鈥?Sub-micron sized oxides comprising an (Mn,Fe,Ni)Cr 2 O 4 spinel over Cr 2 O 3 were observed. 鈥?Several stable nano-precipitates form in the matrix. 鈥?Results augur well for the usage of Sanicro 25 at T > 650 鈩?in AUSC power plants.
https://doi.org/10.1016/j.corsci.2025.112979 | Formation of UO2 on stainless steel 316 corroded in NaCl-KCl-UClx (x鈥?鈥?,4) salts: Effect of crucible material | 2025 | 1 | TRUE | Stainless steel 316 was corroded in high temperature NaCl-KCl-UCl x (x = 3,4) salts to investigate the effect of uranium-containing salts. The NaCl-KCl-UCl x salts were prepared through the electrochemical oxidation of uranium rods. The ratio of UCl 3 and UCl 4 in the UCl x salts was determined by X-ray absorption near-edge structure (XANES) analysis. The presence of UCl 4 was further confirmed by the accelerated corrosion behaviors depending on the UCl x concentration. After exposing stainless steel 316 to NaCl-KCl-UCl x salts at 750 掳C for 100 h using alumina , boron nitride , and glassy carbon crucibles, UO 2 was formed on the surface in various forms, such as layers and/or particles. Additional corrosion experiments with NaCl-KCl-UCl x -BaO salts were conducted to investigate the UO 2 formation mechanisms. Results indicate that UO 2 formation occurs via two pathways: reactions between salts and stainless steel 316 or deposition of UO 2 formed in the salts. Regardless of how it forms, it is evident that UCl 3 and UCl 4 can produce UO 2 through reactions with oxygen-related compounds (oxides, O 2- , O 2 ). The formation of UO 2 can mitigate chromium depletion, but the precipitation of UO 2 may lead to additional challenges. This study suggests the importance of both crucible selections for U-containing molten salt corrosion experiments and the consideration of UO 2 formation in molten salt reactor environments. 鈥?UO 2 is formed on the SS 316 after exposure to NaCl-KCl-UCl x (x = 3,4). 鈥?UO 2 formation behaviors are different depending on the used crucibles. 鈥?UCl x (x = 3,4) and oxygen-related compounds (oxides, O 2- , O 2 ) form UO 2 .
https://doi.org/10.1016/j.corsci.2025.113149 | Characterisation of passive layer on steel immersed in MgO-SiO2 binder suspension solution | 2025 | 1 | TRUE | MgO-SiO 2 binders inherently have lower pH compared to Portland cement (PC), raising concerns about their suitability for structural applications involving steel reinforcement. To address this concern, this study investigated steel passivation in MgO-SiO 2 binders in the presence of sodium hexametaphosphate (SHMP), which improves workability and increases pH. The combined effect of SHMP and alkali addition in MgO-SiO 2 on steel passivation was also evaluated. Passive layer formation on steel was characterised with electrochemical impedance spectroscopy (EIS), Raman spectroscopy, low-kV backscattered electron (BSE) scanning and x-ray photoelectron spectroscopy (XPS). The obtained results demonstrated the formation of a protective passive layer on steel in the presence of SHMP, along with the absence of corrosion in mixes with SHMP or alkalis. Alkali addition also improved steel passivation in MgO-SiO 2 systems. While the passive layer in the MgO-SiO 2 system containing SHMP/alkalis was similar to those present in PC samples, differences in its composition and thickness were highlighted. 鈥?Steel passivation in MgO-SiO 2 binders with sodium hexametaphosphate (SHMP) was studied 鈥?Combined effect of SHMP and alkali addition on steel passivation was evaluated 鈥?Results demonstrated formation of protective passive layer on steel in SHMP presence 鈥?Absence of corrosion and steel passivation improvement in mixes with SHMP/alkalis was observed 鈥?Passive layer in MgO-SiO 2 with SHMP/alkalis demonstrated different composition and thickness
https://doi.org/10.1016/j.corsci.2025.113282 | Hydrogen permeation into duplex steel under compressive and tensile stresses: Symmetric lattice swelling and asymmetric stress redistribution | 2025 | 1 | TRUE | A fundamental understanding of how mechanical stress influences hydrogen diffusion is essential for developing strategies to mitigate hydrogen embrittlement of structural materials. This study investigates the effect of externally applied stress on hydrogen uptake in 2205 duplex stainless steel, an industrially relevant material with a heterogeneous, dual-phase microstructure. A four-point bent sample is subjected to in-situ electrolytic hydrogen charging for four hours while being analyzed via high-energy synchrotron cross-sectional X-ray micro-diffraction, enabling time- and depth-resolved characterization of strain-free lattice parameters and internal stresses. The results reveal symmetric lattice expansion within the tensile- and compressively-stressed sample regions in both ferrite and austenite phases to a depth of ~100 碌m. This lattice swelling shifts the in-plane stress components toward more compressive levels within the hydrogen-affected regions. As a result, tensile stresses are relaxed and compressive stresses moderately increase on respective sides of the sample, as verified by finite element simulations. The findings call into question models suggesting that the surface treatments and compressive residual stresses can be used to reduce hydrogen ingress into metals. 鈥?Synchrotron diffraction reveals stress-hydrogen interplay in duplex steel. 鈥?Lattice analysis shows similar hydrogen swelling under tensile and compressive stress. 鈥?Tensile- and compressively-stressed regions interact differently with hydrogen. 鈥?Simulations confirm phase-specific responses of ferrite and austenite.
https://doi.org/10.1016/j.corsci.2025.113290 | Eutectics, oxide scales and solubility limits: Understanding divergent oxidation mechanisms in NiAlYX (X鈥?鈥疭i, Ta, Nb, and Ti) alloys for marine applications | 2025 | 1 | TRUE | Conventional Cr-containing Ni-based alloys or alloy coatings often suffer from corrosion failure in marine environments, where NaCl compromises the stability of Cr 2 O 3 and the degradation of 纬' to 纬. To address this challenge, we designed Cr-free, 纬' phase-dominated NiAlY X ( X = Si, Ta, Nb, and Ti) alloys via the CALPHAD (CALculation of PHAse Diagrams) approach and revealed contrasting roles of dopants by coupling ab initio calculations , thermodynamic calculations, and experimental analyses. As dopants increase, NiAlYTa/Nb/Ti alloys develop oxidation-susceptible (Ni, Al, X ) 5 Y + 尾 + 纬' eutectic microstructures. In contrast, NiAlYSi alloy lacks these eutectics due to a high fraction of 纬' precipitates. After oxidation, the NiAlYSi alloy exhibited excellent oxidation resistance, attributed to the formation of a continuous Al 2 O 3 layer promoted by Si and the modification of oxidation behavior of the (Ni, Al, Si) 5 Y phase by stabilizing Y 2 SiO 5 and Y 2 Si 2 O 7 . These resulted in the generation of a thinner NiO outer layer and inhibited internal phase oxidation. In contrast, NiAlYTa/Nb/Ti alloys failed to promote the formation of a continuous Al 2 O 3 layer, resulting in internal oxidation zones characterized by 纬 + Al 2 O 3 + Ta 2 O 5 /Nb 2 O 5 /TiO 2 and thickening of the outer NiO layer, as synergistically validated by experimental observations, ab initio analysis, and potential-composition phase diagrams. The negligible solid solubility of Ta/Nb/Ti in (Ni, Al, X) 5 Y phases renders them ineffective in altering the oxidation behavior. This work reveals Si as a promising Cr-free substitute in marine-grade Ni-based alloys, while emphasizing the importance of controlling eutectic structures and dopant solubility for high-temperature oxidation resistance. 鈥?Establishing dopant selection criteria via thermodynamic phase control (CALPHAD). 鈥?Theory and experiment reveal dopants鈥?divergent roles in oxide growth. 鈥?Revealing eutectic-induced degradation linking microstructure to oxidation failure.
https://doi.org/10.1016/j.corsci.2025.113319 | Assessment of carbon steel and corrosion resistant alloy corrosion in geothermal environments containing sulphuric acid | 2025 | 1 | TRUE | This work focusses on understanding corrosion severity and pipeline material performance within model geothermal sulphuric acid (H 2 SO 4 )-containing environments. A tantalum-lined high pressure/high temperature autoclave is used to assess the corrosion behaviour of N80 carbon steel compared to 13 Cr and 22 Cr duplex stainless steel when exposed to H 2 SO 4 solutions between a pH of 2-4, and at a temperature of 150 掳C. Significant increases in solution pH were observed during 20-hour exposure experiments, resulting from acid consumption due to ongoing corrosion reactions. The resulting pH shift led to a notable reduction in corrosion rates over time, creating uncertainty when assessing long-term material degradation under variable environmental conditions. To address this uncertainty, corrosion rates were analysed in the early stages of exposures, enabling a reliable correlation between temperature, pH and metal composition. Linear polarisation resistance (LPR) measurements revealed that corrosion of carbon steel was primarily influenced by solution acidity, with temperature playing a secondary role. A comparative analysis of corrosion performance revealed that uniform and pitting corrosion rates decreased in the following order: carbon steel > 13 Cr stainless steel > 22 Cr duplex stainless steel. These results offer valuable insights into material selection and corrosion mechanisms relevant to geothermal energy applications. 鈥?N80 carbon steel, 13Cr and 22Cr stainless steels assessed at high temperatures 鈥?In-situ electrochemical measurements performed in pH 2, 3 and 4 H 2 SO 4 environments 鈥?No formation of FeSO 4 layers on N80 and aggressive localised corrosion observed 鈥?At pH 2, 150 掳C corrosion rates of 10 (13Cr) and 0.1 (22Cr) mm/year measured 鈥?Formed layer on 13Cr was thicker, porous, and less protective than 22Cr's
https://doi.org/10.1016/j.corsci.2025.113323 | Estimating standard adsorption Gibbs energy from corrosion inhibition efficiencies: A case of multilayer adsorption | 2025 | 1 | TRUE | In corrosion inhibition studies, the standard adsorption Gibbs energy is often estimated from c / 胃 versus c plots, where c is the inhibitor concentration and 胃 is the surface coverage. In doing so, inhibition efficiency ( 畏 ) is assumed to be a good approximation of surface coverage, i.e., 胃 鈮?畏 . Consequently, adsorption is effectively treated as monolayer adsorption, since inhibition efficiency is, by definition, confined to values below one. However, there is no fundamental physical reason why adsorption on flat surfaces should be limited to a monolayer. For this reason, a model that maps multilayer surface coverage to inhibition efficiency is developed based on a few reasonable physical assumptions. It is shown that multilayer adsorption reduces the slope of the c / 畏 versus c curve鈥攚idely interpreted as the c / 胃 curve due to the 胃 鈮?畏 approximation鈥攁nd leads to a more pronounced curvature compared to the monolayer case. While the bending at low concentrations resembles that caused by repulsive lateral interactions, the overall curvature remains a distinct feature of multilayer adsorption. However, it is argued that in experiments鈥攚here only a limited number of data points are typically obtained鈥攖hese features are often not distinctive enough to allow multilayer identification. This helps explain why the 胃 鈮?畏 approximation, which implicitly assumes monolayer adsorption, has been so widely accepted and used. 鈥?A new model is developed that maps inhibition efficiency ( 畏 ) to multilayer surface coverage ( 胃 ). 鈥?Multilayer adsorption increases curvature and decreases the slope of the c / 胃 vs. c plot. 鈥?The multilayer c / 畏 vs. c curve arches above the c / 畏 = c line at low concentrations ( c ), and follows it at higher concentrations. 鈥?The c / 畏 vs. c plot is typically insufficiently distinctive to identify multilayer adsorption from experimental data. 鈥?The adsorption Gibbs energy of the first adsorbed layer can be deduced from the c / 畏 vs. c plot.
https://doi.org/10.1016/j.corsci.2025.113491 | Enhanced pitting resistance of Al0.4Cr0.9FeNi2.2V0.2 high-entropy alloy via coherent nanoprecipitates design | 2025 | 1 | TRUE | The key to improving the pitting resistance of precipitation-strengthened high-entropy alloys (HEAs) lies in incorporating corrosion-resistant elements and reducing compositional and structural differences. A novel FCC HEA, Al 0.4 Cr 0.9 FeNi 2.2 V 0.2 HEA, containing coherent nanoprecipitates was designed. Results demonstrated that forming spherical, uniformly dispersed Ni 3 Al nanoprecipitates significantly enhanced the pitting resistance in 3.5 wt% NaCl solution, decreasing the passive current density by one order of magnitude to 1.46 脳 10 鈭? A/cm 2 and increasing the pitting potential by 鈭?25 mV versus the precipitate-free HEA. The enhancement was mainly attributed to the increased Cr/Fe/Ni/V oxides/hydroxides in passive film, and the underlying mechanism was elucidated via DFT calculations. 鈥?A novel corrosion-resistant FCC HEA, Al 0.4 Cr 0.9 FeNi 2.2 V 0.2 , containing coherent nanoprecipitates was successfully designed. 鈥?The formation of Ni 3 Al nanoprecipitates significantly enhanced the pitting resistance of Al 0.4 Cr 0.9 FeNi 2.2 V 0.2 HEA. 鈥?In 3.5 wt% NaCl solution, the pitting potential of the aged HEA increased by 鈭?25 mV compared to the precipitate-free HEA. 鈥?The mechanism of the improved pitting resistance of the aged Al 0.4 Cr 0.9 FeNi 2.2 V 0.2 HEA was revealed.
https://doi.org/10.1016/j.corsci.2025.113505 | Oxygen-accelerated corrosion of Alloy 800 in a molten LiCl-KCl-MgCl2 eutectic mixture | 2025 | 1 | TRUE | This study investigates the corrosion behavior of Alloy 800 (Fe-32Ni-21Cr) in a ternary eutectic molten salt mixture (LiCl-KCl-MgCl鈧? at 350 掳C and 750 掳C under flowing argon (Ar) and Ar+1% O鈧?atmospheres. The objective is to understand the effect of minor oxygen ingress on corrosion in a relatively pure salt where corrosion had ceased. At lower temperature (350 掳C), increasing exposure time in pure Ar conditions led to minimal changes in corrosion depth after 48 h, suggesting that corrosion had stopped after this time. The addition of 1% oxygen to the gas flow resulted in only slight increases in corrosion, with larger ligaments observed on the surface and minor roughening in the cross-sectional images. Similarly, 750掳C testing under pure Ar showed only grain boundary attack at 12 h, and increasing exposure time did not significantly increase the corrosion depth. However, in contrast to 350 掳C testing, the addition of 1% oxygen resulted in increased grain boundary attack and dealloying, specifically at and adjacent to grain boundaries. These findings suggest that minor oxygen ingress into a molten halide salt environment can significantly increase the corrosion rate in a short period of time at high homologous temperatures, which is relevant to practical applications of molten salts where minor oxygen ingress is a likely upset condition. 鈥?Alloy 800 shows good corrosion resistance at 350 掳C with minimal dealloying in Ar. 鈥?Alloy 800 shows Cr depletion along grain boundaries at 750掳C in Ar. 鈥?Metallic iron redeposited on Alloy 800 surface and grain boundaries at 750 掳C. 鈥?Presence of minor O 2 ingress at 350 掳C minimally affected corrosion of Alloy 800. 鈥?Presence of minor O 2 at 750 掳C caused significant corrosion, depleting Fe and Cr.
https://doi.org/10.1016/j.corsci.2025.113495 | Validating corrosion models: A comparison of governing equations | 2025 | 1 | TRUE | Experimental validation of Finite Element Method (FEM) models varying electrochemical governing equations, inclusion of chemical reactions, and time on the resultant damage profile for two galvanic couples is explored. Two anode materials (Magnesium AZ31 and Carbon Steel) in contact with a cathode (stainless steel 304 L) were modeled in/exposed to NaCl (1 and 0.1 M respectively for the anode materials) for up to one week. The physics approach, inclusion of chemical reactions, and the boundary conditions required to accurately represent the damage profile in FEM models depended on the galvanic couple materials and, ultimately, the corrosion rate. For high rates of corrosion (i.e., magnesium anode), the Nernst-Planck equation with Electroneutrality was sufficient to describe the damage, while, for low rates of corrosion (i.e., carbon steel anode), the Laplace equation was sufficient. In all cases, the most complete governing equation (Nernst-Planck-Poisson Equation) was not necessary to accurately describe the damage. Precipitation reactions in solution also played a critical role in the predicted damage profile, especially for high corrosion rate systems. Finally, for short time periods (< 6 hours), the choice of modeled governing equations does not significantly influence damage profile results. The choice of physics to reduce error in simulations relies on the boundary conditions, geometry, conductivity of the solution, electrochemical potential differences, and time of exposure. The above results are discussed with regard to accuracy and computational savings. 鈥?Electroneutrality assumption in electrochemical modeling validated for corrosion 鈥?Necessary governing equations dependent upon corrosion rate 鈥?Hydrolysis reactions play a critical role in modeled damage profile 鈥?Governing equations converge at small time periods
https://doi.org/10.1016/j.corsci.2025.113552 | The effects of dislocation density and configuration, and grain boundary properties on hydrogen induced stress cracking of conventionally processed and additively manufactured Inconel 625 | 2025 | 1 | TRUE | This study examined the hydrogen embrittlement properties of both conventional and additively manufactured (AM) Nickel Alloy 625. The conventional Nickel Alloy 625 samples were prepared to contain altered grain boundary properties and dislocation densities and were evaluated in relation to AM 625 specimens which displayed distinct dislocation configurations and columnar grain structures. Step loading and slow strain-rate tensile tests with hydrogen charging, fractography, crack analysis and hydrogen desorption tests were performed to determine the hydrogen effects in the wrought material in 鈥渁s received鈥? 鈥渁nnealed鈥?and 鈥渁nnealed & pre-strained鈥?conditions and AM 625. The hydrogen embrittlement resistance of as-received wrought 625 (W625) and annealed (ANN) wrought 625 (ANN W625) showed no comparative difference between their hydrogen charged condition and their baseline uncharged Fast Fracture Strength (FFS) tests, both failing at 12 incremental steps despite the removal of grain boundary precipitates and the larger grain size in the annealed condition. Annealed & pre-strained wrought (ANN W625_S), with similar flow stress and dislocation density as AM 625, showed an increased HE resistance compared to W625 and ANN W625 which was attributed to a reduction in the mobile hydrogen due to trapping at the random dislocation arrangement. W625, ANN W625, and AM 625 showed higher mobile hydrogen concentrations through hydrogen desorption tests, however the AM 625 material still maintained a higher threshold stress and higher ductility compared to W625 and ANN W625. This work suggests that the dislocation density and arrangement are important contributors to the increase in hydrogen embrittlement resistance of AM 625 compared to W625 and ANN W625, which is supported by the fractography and crack analysis. 鈥?AM 625 shows higher HE resistance than wrought forms under hydrogen charging. 鈥?Pre-strained wrought alloy mimics AM 625 dislocation density and strength. 鈥?Dislocation density and arrangement enhance HE resistance in AM 625. 鈥?Increased dislocation density in Annealed W625 provided increased hydrogen traps. 鈥?Fractography and desorption confirm role of dislocations in HE resistance.
https://doi.org/10.1016/j.corsci.2025.113582 | Comparing the oxidation behaviour of three generations of single crystal nickel-based superalloys at an intermediate service temperature | 2025 | 1 | TRUE | The oxidation behaviours of three different generations of single crystal Ni-based superalloys (SRR-99 鈥?1st generation, CMSX-4 鈥?2nd generation, and CMSX-10N 鈥?3rd generation) have been investigated and compared at 550 掳C. Isothermal oxidation tests were carried out at various exposure times ranging from 2 h up to 1000 h and it was found that oxide morphology and development showed noticeable differences between the alloys. Scanning electron microscopy (SEM), 3D imaging reconstruction, energy-dispersive X-ray spectroscopy (EDS) and X-ray diffraction (XRD) were employed to characterise the oxide scales. The external and internal oxides were studied through high-resolution imaging, measurements from which revealed the oxidation kinetics of CMSX-4 and CMSX-10N followed a near-parabolic law whilst a logarithmic law better described the kinetics behaviour of SRR-99. Thermodynamic modelling was used to predict the species and composition of oxides formed in each alloy and compared to measured EDS and XRD results. From the experimental results and modelling, it was found that the mechanism and oxide products formed for CMSX-4 and CMSX-10N are very similar, as NiO initially formed externally over the 纬 channels and the 纬鈥?precipitates were preferentially oxidised internally at the 纬/纬鈥?interface. 鈥?Oxidation of single crystal Ni-based superalloys SRR-99, CMSX-4 and CMSX-10N. 鈥?Investigating oxidation kinetics and mechanisms at intermediate temperature 550掳C. 鈥?Oxidation of CMSX-4 and CSMX-10N both follow a near parabolic law. 鈥?SRR-99 oxidation followed a logarithmic law with formation of transition aluminas. 鈥?CMSX-4 and CMSX-10N showed preferential oxidation of 纬鈥?along the 纬/纬鈥?interface.
https://doi.org/10.1016/j.corsci.2025.113587 | New insights into HCl-induced low-temperature corrosion in biomass- and waste-fired boilers | 2025 | 1 | TRUE | This study investigates the risk of low-temperature corrosion on carbon steel tube surfaces located at the clean side of the flue gas channel downstream of a selective catalytic reduction (SCR) unit in a full-scale bubbling fluidized bed (BFB) boiler, where the HCl(g) concentration is typically very low (<5 ppm v ). Short- and long-term corrosion probe measurements, along with online deposit monitoring, were carried out in the flue gas channel to determine the causes of corrosion and establish safe material temperatures. To further investigate the results, laboratory tests were conducted in a quartz-tube furnace under simulated flue gas conditions. The results demonstrated that corrosion rates increased once the material surface temperature fell below 90 掳C, with particularly severe attack evident at 80 and 70 掳C. Notably, a considerable amount of chlorine was present in the corrosion products, indicating a high risk of chlorine-induced corrosion at cold-end surfaces, even at very low HCl(g) concentrations. Two potential corrosion mechanisms were identified, namely the absorption of HCl(g) into surface-adsorbed water monolayers above the water dew point, and the presence of corrosive NH 4 Cl(s,aq) on tube surfaces. HCl-induced corrosion was found to be the most likely mechanism. According to this mechanism, corrosion can occur even without bulk water condensation, and it depends on the local relative humidity (RH) at the steel surface. The findings collectively suggest that carbon steel surfaces on the clean side of the flue gas path should be maintained above approximately 90 掳C (with an appropriate safety margin, depending on flue gas H 2 O(g) concentration) to mitigate the observed HCl-induced corrosion. A similar corrosion mechanism may also affect the dirty side of the flue gas path at similarly low temperatures. 鈥?In BFB boilers, cold-end surfaces are at risk of Cl-induced corrosion below 鈮?0 掳C. 鈥?Corrosion is mainly due to HCl(g) adsorption into surface-adsorbed water monolayers. 鈥?Even <5 ppm v HCl(g) can cause corrosion on carbon steel under flue gas conditions.
https://doi.org/10.1016/j.corsci.2026.113592 | Type II hot corrosion of the polycrystalline nickel-based superalloy AD730 in presence of Na2SO4 and Na2SO4-MgSO4 deposits | 2026 | 1 | TRUE | The type II corrosion resistance of AD730 was studied at 650 掳C and 700 掳C in air + 400 ppm SO 2 (g), in the presence of Na 2 SO 4 and Na 2 SO 4 -MgSO 4 deposits. At 650掳C, the pit-like attacks were of similar depth for both salts and less severe than those observed at 700掳C. Although the sulfate mixture (Na 2 SO 4 -MgSO 4 ) was liquid at 700掳C from the beginning of the exposure, it proved to be less aggressive than Na 2 SO 4 . Wavelength dispersive spectrometry characterization of the pits revealed the systematic stratification of the oxides from the alloy-corrosion products interface toward the corrosion products-gas interface across the pit corrosion products, i.e. the establishment of a gradient of oxygen ions activity. High resolution transmission electron microscopy highlighted a high level of porosity, sulfur enrichment as well as the presence of the WS 2 sulfide, with an anisotropic bidimensional structure, located at the alloy-oxide interface. Sulfation tests carried out on nickel oxide and cobalt oxide in the presence of Na 2 SO 4 and Na 2 SO 4 -MgSO 4 showed little sulfation with the magnesium-containing salt, thus demonstrating how MgSO 4 contributes to limit the corrosion at 700掳C. The results demonstrated that the severe hot corrosion attacks are not only related to the formation of a liquid phase, but also to its chemical composition. 鈥?Higher corrosion rates with Na 2 SO 4 than with the eutectic Na 2 SO 4 -MgSO 4 at 700掳C 鈥?HR-TEM characterization outstandingly showed the chemistry at the corrosion front 鈥?Bidimensional WS 2 and sulfur play a role at the alloy-corrosion products interface 鈥?The sulfation reaction of nickel oxide was inhibited in presence of MgSO 4 鈥?Hot corrosion testing must consider the chemical composition of salt deposits
https://doi.org/10.1016/j.corsci.2026.113667 | The effect of surface preparation and stress on oxidation and carburisation of 316鈥疕 stainless steel in CO/CO2 conditions | 2026 | 1 | TRUE | This study demonstrates how surface preparation and mechanical loading affect oxidation and carburisation in 316H stainless steel exposed to CO/CO鈧?environments. OPS鈥憄olished surfaces exhibited the greatest susceptibility, forming thick duplex oxides that enabled carbon ingress and substantial hardening, particularly under creep at 350 MPa. The permeability of the duplex oxide allowed carbon to accumulate at the metal鈥搊xide interface, where dislocation activity introduced by pre鈥憇training and sustained creep facilitated transport; under creep, continued dislocation motion enabled deeper subsurface penetration compared with pre鈥憇trained specimens. In contrast, 600鈥慻rit ground surfaces initially formed a thin chromia film and, when this film was disrupted, developed a discontinuous duplex oxide. The associated near鈥憇urface deformation and high dislocation density are proposed to promote local trapping of carbon close to the interface; once the ~1-2 碌m ultrafine鈥慻rained layer (UFGL) is consumed, carbon diffusion into the bulk proceeds more slowly, such that only very limited carburisation is observed even under creep. Overall, the results highlight that dislocation activity and loading history govern both oxidation behaviour and the extent of carbon ingress. 鈥?OPS-polished surfaces promote duplex oxide formation and enable carbon ingress via the Boudouard reaction. 鈥?Dislocations act as both diffusion pathways and trapping sites, influencing the depth and intensity of carburisation. 鈥?Ground surfaces, despite oxide disruption, resist carburisation due to the presence of an ultrafine-grained layer. 鈥?Creep promotes deeper carbon transport compared to specimens that were strained then carburised, suggesting continued dislocation motion facilitates solute transport.
https://doi.org/10.1016/j.corsci.2026.113765 | Spatially-resolved investigation of oxide scale formation in hydrogen and natural gas combustion atmosphere for spring steel on a semi-industrial scale | 2026 | 1 | TRUE | This study investigates the effect of different combustion atmospheres 鈥?natural gas/air versus hydrogen/air 鈥?on phase formation in oxide scales on a spring steel. Spring steel samples were oxidized at 1100 掳C for 90 min in a semi-industrial scale furnace. The scale was analyzed layer-by-layer using X-ray diffraction and additional characterization using synchrotron radiation. No significant differences in phase composition were observed between the two atmospheres. Scanning electron microscopy and energy-dispersive X-ray spectroscopy provided detailed insights into chemical gradients, particularly at the metal鈥搒cale interface. Silicon diffusion along primary grain boundaries was identified as a key factor promoting serration formation, which enhances scale adhesion. The chemical behavior and phase distribution within the scale remained consistent across both atmospheres, confirming that hydrogen combustion does not adversely affect scale composition. However, the consistency of chemical characteristics is a crucial aspect of material behavior and effective scale removal. This supports the viability of hydrogen as a sustainable alternative fuel used in steel production. 鈥?Comparison of natural gas and hydrogen as fuel for heat treatment furnaces. 鈥?Oxidation in a semi-industrial scale furnace. 鈥?Layer-by-layer examination for spatial resolution of oxide scales. 鈥?Formation of silicon-rich phases along primary gain boundaries. 鈥?Synchrotron examination of the cross-section.
https://doi.org/10.1016/j.corsci.2023.111217 | Superior protection by 伪-AlO/伪-LiAlO double oxide scales against alkali carbonate corrosion | 2023 | 6 | TRUE | Ferritic alumina-forming alloys showed high corrosion resistance to molten carbonates by forming a protective 伪-LiAlO2 scale at their surface. In this work, four ferritic alumina-forming alloys were pre-oxidised before exposure to (Li,Na,K)2CO3-melt at 800 掳C for 1000 h. Only outer transient alumina, such as 纬-alumina, reacts with the melt, forming LiAlO2. At the same time, the innermost 伪-Al2O3 scale remains intact. 伪-Al2O3, as well as 伪-LiAlO2, are slow-growing compressive stress-stabilised oxide scales. Thus, the combined presence of 伪-Al2O3/伪-LiAlO2 improves the corrosion protection of materials investigated in this study, compared to non-pre-oxidised ones, by forming a superior double oxide scale.
https://doi.org/10.1016/j.corsci.2023.111284 | A mechanistic study on dealloying-induced stress corrosion cracking of Alloy 800 in boiling caustic solutions | 2023 | 5 | TRUE | Alloy 800 (Fe-30Ni-20Cr) is used in steam generators of some nuclear power plants . In-service performance has been excellent, but stress corrosion cracking (SCC) can occur in certain off-chemistry environments. In this study, the SCC mechanism for Alloy 800 in boiling caustic solution is investigated. After exposure, a Ni-rich porous surface film is formed with a large density of cracks. Complementary electron microscopy techniques are applied to study the SCC mechanism at the nanoscale from chemical and mechanical perspectives. Results suggest SCC initiation occurs by transmission of a micro-crack from the Ni-rich layer into the substrate material via a cleavage mechanism. 鈥?Alloy 800 is susceptible to dealloying of Fe and Cr in boiling caustic solution. 鈥?A Ni-rich nanoporous surface film forms on Alloy 800 due to dealloying. 鈥?SCC initiates from the brittle Ni-rich dealloyed layer by a cleavage mechanism. 鈥?The crack tip is plastically blunted, with less dislocations along the crack path. 鈥?Results are consistent with a film-induced cleavage mechanism for SCC.
https://doi.org/10.1016/j.corsci.2023.111675 | Delayed parabolic oxidation via transient thermal exposures on a polycrystalline nickel-based superalloy | 2023 | 5 | TRUE | Multiple oxides were observed during the transient oxidation stage of the polycrystalline Ni-based superalloy, RR1000, before a protective Cr2O3 scale formed. Thermogravimetric analysis, synchrotron grazing incidence X-ray diffraction, and electron microscopy were performed on samples subjected to isothermal exposures at 800 掳C for up to 100 hours. Transient effects governed the early stages up to 40 hours. NiO, spinels (NiCr2O4, (Ni,Co)(Cr,Co)2O4), Cr2O3/(Cr0.88Ti0.12)2O3, NiTiO3, and CrTaO4 formed during the initial stage with pseudo-linear kinetics. At the onset of parabolic kinetics, extensive Cr2O3 and TiO2 growth dominated scale formation with the former emerging as the major passivating oxide.
https://doi.org/10.1016/j.corsci.2024.112122 | Nb speciation and microstructural characterization of the oxide layer formed on neutron-irradiated Zr-2.5鈥疦b alloy in high-temperature water | 2024 | 5 | TRUE | It is crucial to understand the degradation mechanisms of the alloy Zr-2.5 Nb, which make the pressure boundary in Canada Deuterium Uranium reactors. In the present study, Zr-2.5 Nb coupons were exposed for 567 days at 325 掳C with and without neutron-irradiation in simulated primary water chemistry . A combination of scanning/transmission electron microscopy with energy dispersive X-ray spectroscopy, and electron energy loss spectroscopy was used to investigate the base metal and oxide . The obtained results suggest that the distribution of nanopores and the variation in Nb oxidation state likely create a gradient in the oxygen concentration and electrochemical potential through the film. 鈥?Neutron irradiated Zr-2.5 Nb alloy contains <a> component dislocation loops and Nb-rich IIPs . 鈥?The microstructure of the irradiated oxide layer shows sporadically distributed equiaxed-columnar grains. 鈥?Nanopore density of the oxide layer plays a role on the thickness of the ZrO and OSM phases. 鈥?Nb oxidation state changes from +2 to +4 and then attains +5 oxidation sate near to oxide-water interface.
https://doi.org/10.1016/j.corsci.2024.111843 | A time-resolved study of PbCl2-induced corrosion of low-alloyed steel in the presence of water vapour at 400聽掳C | 2024 | 3 | TRUE | A laboratory study of a low-alloyed steel (T22) exposed to an 5% O2 + 20% H2O + N2 bal. gas in the presence of PbCl2(s) and PbO(s) at 400 掳C is presented. The presence of PbCl2(s) strongly accelerates corrosion by promoting oxide delamination and crack formation. The corrosion attack is explained according to an electrochemical mechanism, involving the inward diffusion of chlorine ions and formation of metal chlorides at the metal/oxide interface. The role of Cl in PbCl2-indcued corrosion of low-alloyed steels is argued to be the major driving force while the role of Pb in the corrosion attack is minor.
https://doi.org/10.1016/j.corsci.2024.112175 | Insight into the influence of alloying elements on the secondary corrosion protection of Fe-base alloys by means of atom probe tomography | 2024 | 3 | TRUE | Breakaway corrosion of Fe-base alloys remains a challenge in applications operated in harsh conditions. The material lifetimes are often determined by the corrosion propagation after breakaway. Nevertheless, detailed microstructural studies, linking the protective properties of the Fe-rich oxides formed after breakaway, are scarce. This study utilizes APT to investigate the Fe-rich oxides formed after breakaway, i.e., the secondary corrosion protection, of four Fe-based model alloys chosen to exhibit good and poor secondary protection at 600 掳C. The APT investigation shows that the inward-growing scale is heterogeneous at the nanometer scale and that Fe-enriched regions form on the poorly protective oxides.
https://doi.org/10.1016/j.corsci.2024.112361 | Investigation of in-situ ion release and surface film formation of hcp Mg-Li thin films | 2024 | 3 | TRUE | In this work, the dissolution process of magnetron sputtered Mg-Li thin films was investigated by in-situ flow cell/ICP-MS measurements and ex-situ ICP-MS measurements after longer immersion and additional XPS measurements. High Li concentrations are released due to a Li rich carbonate layer formed in air. The depletion of Li leads to preferred Mg release before preferred Li release occurs due to the higher activity of Li and incorporation of Mg in corrosion products. This data provides a baseline for developing release profiles for medical application, more generally, it unravels details of the corrosion mechanism of lightweight MgLi alloys. 鈥?Comparison of short-term and long-term elementally resolved ion release of Mg-Li. 鈥?Li 2 CO 3 forms on as sputtered and corroded hcp MgLi in air. 鈥?Dissolution of Li rich layer upon contact with solution. 鈥?Change of ion release during immersion from preferred Mg to Li release. 鈥?Higher Li content increases surface film formation and preferred Li release.
https://doi.org/10.1016/j.corsci.2024.112420 | On the microscale deformation of the oxide layer formed on a Zr-2.5鈥疦b alloy: A micropillar compression study | 2024 | 3 | TRUE | Oxides are prone to brittle failure, leading to passivity loss and exposing the underlying metal during service. Thus, understanding the mechanical response of oxides is crucial for evaluating metal passivity. The present study examines the oxide layer on a Zr-2.5 Nb alloy used in CANDU庐 reactors after different exposure times. Micropillar compression tests on the oxide layer revealed that the mean failure stress and strain remain unchanged (are within the error) for both samples. Post-deformation characterization confirms that the failure of the oxide layer is brittle and could be pseudo-shear, which is consistent with the critical failure mode for brittle materials.
https://doi.org/10.1016/j.corsci.2024.112604 | A high throughput investigation of Al and Cr additions to the Ti-Fe system via diffusion couple technique, and the oxidation characteristics of a microstructural gradient | 2024 | 3 | TRUE | A diffusion couple of Ti-Fe-Al to Ti-Fe-Cr alloys was assembled to rapidly assess the effects of Al and Cr additions to the Ti-Fe binary system. The entire Ti-Fe-Al-Cr compositional and microstructural gradient was oxidised at 650 掳C for various time periods. Multi-layered scales formed across the entire gradient, dominated by rutile-TiO 2 , but also containing discontinuous alumina-Al 2 O 3 and hematite-Fe 2 O 3 . A composition Ti-16Fe-4.5Al-5.8Cr (at%) corresponding to the bcc -B2 target microstructure was determined, and the stability of these oxides was evaluated through a standard thermodynamic methodology. The calculations suggest that secondary oxides do not form at the alloy/TiO 2 interface. 鈥?Diffusion couple evaluation of oxidation resistance in Ti-16Fe with Al/Cr gradient. 鈥?Ti-Fe-Al/Cr alloys with bcc matrix strengthened by ordered-bcc TiFe precipitates. 鈥?Multi-layered scales of TiO 2 , Fe 2 O 3 and Al 2 O 3 oxides observed, dominated by TiO 2 . 鈥?Stability of oxides predicted using a thermodynamic methodology.
https://doi.org/10.1016/j.corsci.2024.112668 | Effect of Al content on microstructure and oxidation behavior of Si-Al co-deposition coatings on MoSiBTiC alloy | 2024 | 3 | TRUE | Si-Al co-deposition coatings were fabricated on 1st-generation MoSiBTiC alloy by pack cementation. The influence of Al content on the microstructure formation and oxidation behavior of the coatings was investigated experimentally. With the variation of Al content, the phase constitution, microstructure, thickness, and compactness of the coatings were significantly changed. An appropriate addition of Al in the pack enhances the oxidation resistance of MoSi 2 coating at 1300 鈩?due to the preferential oxidation of Al to form alumina, which can simultaneously fill up the cracks, thus preventing the inward diffusion of oxygen along the cracks to the substrate. 鈥?Si-Al co-deposition coatings were developed on 1st generation MoSiBTiC alloy. 鈥?Al content in the pack obviously affects the characteristics of the MoSi 2 coating. 鈥?C40 Mo(Si,Al) 2 coating transformed into C11 b MoSi 2 coating after oxidation. 鈥?1Al coating showed enhanced oxidation resistance at 1300 鈩? 鈥?Cracks can be quickly filled by Al 2 O 3 due to the preferential oxidation of Al.
https://doi.org/10.1016/j.corsci.2025.112930 | The role of secondary phases on SCC initiation of Alloy 718 in simulated PWR primary water | 2025 | 3 | TRUE | Stress corrosion cracking (SCC) initiation behavior of Alloy 718 with different precipitates was studied by slow strain rate tensile testing (SSRT) in a simulated pressurized water reactor (PWR) primary water environment. It was found that both nano-precipitates (纬', 纬'' phases) and 未 phases enhanced the SCC susceptibility . Nano-precipitates significantly suppressed the interior slip and increased the local stress concentration at grain boundaries (GBs), thus promoting the initiation of intergranular (IG) cracks. GBs oriented perpendicular to the loading direction favored IG crack propagation . Preferential oxidation of the 未 phases and the 未/纬 interface were precursors to crack initiation, thereby increasing the SCC susceptibility. The shape of 未 phases affected the oxidation degree, and more severe oxidation was observed on needle-like 未 phases. 鈥?Both nano-precipitates (纬', 纬'' phases) and 未 phase increase the SCC susceptibility of Alloy 718. 鈥?Nano-precipitates suppress interior slip and increase local stress concentration at grain boundaries. 鈥?Preferential oxidation of 未 phase and 未/纬 phase boundaries serve as a precursor to SCC initiation.
https://doi.org/10.1016/j.corsci.2025.112899 | Steel dissolution in carbonate environments | 2025 | 3 | TRUE | The electrochemical dissolution of carbon steel exposed to aqueous carbonates stands as one of the main causes for the deterioration of carbon capture, utilisation and storage facilities, pipelines, hydrocarbon refining equipment and reinforced concrete structures. To unlock the full potential of carbon capture applications and ensure the structural integrity of existing chemical processing and civil infrastructure, a thorough understanding of the mechanism of steel dissolution is needed. Here, we leverage advancements in thermodynamic modelling calculations to re-evaluate the stability of the -C-H 2 O system. In combination with electrochemical measurements under controlled hydrodynamic conditions, we show that the electrochemical dissolution in the form of the iron carbonate complex is solely controlled by the pH dependent carbonate equilibrium. The resultant kinetic mechanism is in full agreement with the experimentally obtained dissolution rates and the thermodynamic calculations. We envision the here used methodology to be applied to the dissolution of other metals exposed to a broad range of electrolyte compositions. 鈥?The solubility of iron in the -C-H 2 O system is controlled by the formation of and . 鈥?The dissolution of steel in aqueous carbonate-containing environments proceeds via the mass-transfer controlled formation of . 鈥?Both the bicarbonate ( ) and carbonate ( ) anion catalyse the dissolution process a pH 9.0 to 10.5. 鈥?The proposed dissolution mechanism emerges as a consequence of the aquatic chemistry that governs the pH-dependent equilibrium speciation of dissolved iron and carbon dioxide.
https://doi.org/10.1016/j.corsci.2025.112995 | Inhibition mechanism of a diamond-like carbon (DLC) coating on the fretting crevice corrosion of stainless steel in artificial crevices | 2025 | 3 | TRUE | The synergistic damage caused by fretting wear and crevice corrosion at the artificial hip joint fixation interface, leading to excessive release of wear debris and metal ions , has long been a persistent challenge in biomedical engineering . In this study, DLC coatings were prepared and tested their protective performance against fretting crevice corrosion. Results indicate that when both frictional pairs are 316 L stainless steel (316LSS), fretting wear operates in the stick regime. Corrosion developed in the worn areas and induced extensive corrosion in the non-contact regions within the crevice. Compared to uncoated samples, the DLC-coated samples demonstrate significantly resistance to fretting crevice corrosion, along with reduced wear volume and an absence of typical crevice corrosion morphology. Mechanism analysis revealed that the DLC coating provides dual protective effects: (1) Modulating the wear regime to mitigate mechanical wear damage; (2) Transforming wear debris into carbonaceous films that establish a physicochemical barrier, thereby disrupting the synergistic degradation chain of wear-corrosion interaction. 鈥?Serious fretting crevice corrosion will occur on the uncoated 316Lss friction pair. 鈥?Fretting wear leads to graphitization of the DLC coating and tribofilm transfer. 鈥?DLC coating as a physicochemical barrier, inhibiting the fretting crevice corrosion.
https://doi.org/10.1016/j.corsci.2025.113146 | Local re-immersion behaviour of Ce-based inhibiting layers on AA2024-T3 intermetallics: Enhanced stability through partial dealloying and prolonged exposure | 2025 | 3 | TRUE | The stability of inhibiting layers on AA2024-T3 intermetallic particles (IMPs) during re-immersion in saline following an initial immersion in a Ce(III)-containing electrolyte was investigated using in situ reflected light microscopy. Re-immersion behaviour varied due to differences in IMP composition, spatial distribution, and Ce(III) precipitation. IMPs were grouped into four categories based on whether their activity was high or low during both the immersion and re-immersion stages. Majority of the high activity particles during re-immersion had low activity during immersion. Longer immersion times (up to 72 h) and a brief delay in inhibitor supply (30 s) reduced re-immersion activity by increasing Ce(III) coverage. These findings suggest that corrosion protection systems promoting greater Ce(III) precipitation may enhance re-immersion stability. 鈥?In situ reflected light microscopy enabled analysis of large IMP sets. 鈥?Re-immersion activity varies with IMP type, morphology, and Ce(III) coverage. 鈥?IMP behaviours are grouped by activity during immersion and re-immersion. 鈥?Longer immersion and brief inhibitor delays reduced re-immersion activity. 鈥?Greater Ce(III) precipitation on IMPs can improve re-immersion stability.
https://doi.org/10.1016/j.corsci.2023.110959 | The influence of oxygen partial pressure on the base oxide of chromia forming steels: The story prior to breakaway oxidation | 2023 | 5 | TRUE | The influence of pO2 on the base oxide formed on 304 L stainless steel has been investigated at 600 掳C. The alloy was exposed in 5%O2-95%N2 and 10%H2-20%H2O-Ar atmospheres and the initial stages of oxidation were analysed by TEM and EDX. In both environments, the thin scale consists of a Cr-rich oxide overlaid by a FeCrMn oxide. However, the subscale formed in H2-H2O is richer in Cr compared to the 5%O2-95%N2 case (鈭?0 cation% and 鈭?0 cation% respectively). The findings are in good agreement with thermodynamic calculations and can explain breakaway oxidation of marginal chromia forming steels in H2-H2O.
https://doi.org/10.1016/j.corsci.2023.111565 | Low-temperature hot corrosion of arc evaporated Ti1鈭抶AlxN on Ni-Cr-Co based superalloys | 2023 | 3 | TRUE | Cathodic arc evaporated Ti1-xAlxN coatings were deposited on a Nimonic c-263 superalloy and tested under low temperature hot corrosion conditions. Treated with a MgSO4/Na2SO4 salt-mixture, all samples were annealed at 700 掳C in a 3000 ppm(volume) SOx-rich atmosphere for 1, 5, 15 and 30 h. A significantly reduced corrosion severity was exhibited by all Ti1-xAlxN variants over the uncoated NiCrCo alloy. A synergistic fluxing mechanism was found to be the dominant factor for the coating breakdown. Depending on the relative Al-to-Ti content on the Ti1-xAlxN sublattice, differences in the coatings鈥?corrosion and scaling behavior were observed.
https://doi.org/10.1016/j.corsci.2023.111797 | Corrosion behavior of various conductive materials in Sb3Sn7 alloy at 450聽掳C | 2023 | 3 | TRUE | Sb-Sn alloys are attractive positive electrode materials for liquid metal batteries. In this work, the corrosion behavior of three steels (f/m steel T91, austenitic steels SS304 and SS316L), one Fe-Co-Ni alloy (4J29 Kovar), molybdenum, and three MAX-phase coatings (Cr2AlC, Ti2AlC, Ti3AlC2) is investigated in static exposures to liquid Sb3Sn7 alloy at 450 掳C for 750 h in oxygen-poor conditions. The results reveal unacceptably high corrosion rates in the range 0.5 to 1.3 碌m/h for the Fe-based alloys, while Mo and MAX-phases show promising corrosion resistance with corrosion rates below 0.1 mm/a despite a small arsenic impurity of the liquid metal.
https://doi.org/10.1016/j.corsci.2023.111153 | Nickel oxide scale microstructure and accelerated growth in combustion flue gas: Effect of ash particles | 2023 | 2 | TRUE | Model Ni-25Cr and Ni-25Cr-2Mn-1Si (wt%) alloys coated with an industrial fly ash were exposed to a wet CO2 gas at 750 掳C. It was found that the outer thermally-grown NiO scale encapsulated ash particles at an accelerated rate. TEM combined with TKD analysis revealed that nano structured NiO grains on the ash surface contributed to the observed NiO encapsulating effect.
https://doi.org/10.1016/j.corsci.2025.112741 | Mechanistic Insight into water film formation and subsequent corrosion-linked dendritic growth on PCBs | 2025 | 2 | TRUE | Temperature and humidity fluctuations can cause condensation on a PCB surface which creates a continuous electrolyte pathway between two biased connector pads, leading to current leakage and subsequent dendrite growth. The effect of concentric droplet growth and inter-droplet layer on corrosion failure was investigated using a custom-designed test Printed Circuit Board (PCB) under simulated condensing conditions using DC chronoamperometry, in-situ imaging of the growth and coalescence of water droplets and subsequent dendrite growth, along with the COMSOL secondary current model analyzing leak currents for different droplet coalescence morphologies. While the secondary current model has limitations of not incorporating mass transport phenomena, it can still be used to get some insights into factors such as the effect of droplet coalescence on the occurrence of leakage currents, which indicate dendrite growth. Results indicate that for the investigated PCB layout, droplet coalescence is necessary to cause leakage currents and dendrites. 鈥?Droplet and current path development analyzed by in-situ DC measurement and imaging. 鈥?Complete droplet coalescence needed for dendrite growth; partial is insufficient. 鈥?Dendrites can connect points along longer paths, due to coalesced droplets. 鈥?Thin inter-droplet film of 鈭?00 碌m gap and 鈮?20 碌m height can prevent dendrite growth. 鈥?COMSOL modeling done of current changes with different water droplet shapes.
https://doi.org/10.1016/j.corsci.2025.112843 | Stability of electrochemical hydrogen charging in NaCl aqueous solution containing NH4SCN: Effect of changes in solution chemistry | 2025 | 2 | TRUE | Stability of electrochemical hydrogen charging to iron during potentiostatic polarization in a 3 wt.% NaCl aqueous solution containing NH 4 SCN was investigated using electrochemical hydrogen permeation tests. The hydrogen absorption rate remained stable when the specimen was polarized at potentials of 鈭?.9 V (vs. Ag/AgCl (3.33 M KCl)), 鈭?.1 V, or 鈭?.3 V. However, at polarization potential of 鈭?.6 V, the hydrogen absorption rate fluctuated considerably over time. This fluctuation was attributed to changes in solution chemistry, where the proton concentration increased and the SCN 鈥?concentration decreased because of the oxidation reaction of SCN 鈥?on the Pt counter electrode. 鈥?Hydrogen absorption rate was stable at the polarization potential of 鈭?.9 to 鈭?.3 V. 鈥?Hydrogen absorption rate was fluctuated over time at the polarization potential of 鈭?.6 V. 鈥?The fluctuation was attributed to changes in solution chemistry.
https://doi.org/10.1016/j.corsci.2025.112933 | Effects of Zn and Ni addition on the oxidation behaviour of 316 SS under simulated BWR conditions | 2025 | 2 | TRUE | The properties of the oxide formed on 316 Stainless Steel (SS) in the presence of metal cations injected into the water (Zn and/or Ni) in low-level Hydrogen Water Chemistry (HWC) of modern Boiling Water Reactors (BWRs) (H:O molar ratio 鈭?) at 288掳C were evaluated via high spatial resolution microscopy to understand the role of metal cations incorporation into the oxide. These conditions have not been extensively studied in the literature, yet are very important to understand the oxide that forms before the application of the Online NobleChem鈩?(OLNC). A baseline test was conducted in the absence of metal cation injection into the water. The other tests were conducted in the presence of metal cations: Zn test (Zn = 10 ppb), Ni test (Ni =10 ppb), and Zn+Ni test (Zn =10 ppb, Ni =10 ppb). The study showed that the simultaneous injection of Zn and Ni formed the most protective oxide, followed by the oxide produced under Zn injection. Conversely, the injection of Ni produced an oxide with intermediate properties between those exhibited in Zn-dosed and non-dosed conditions. These results are also validated by Electrochemical Impedance Spectroscopy (EIS) measurements, which provide more macroscopic properties. The increase in protectiveness in the presence of both Zn 2 + and Ni 2+ cations in the water was attributed to the higher degree of spontaneity of the substitution reaction of Ni 2+ with Zn 2+ in the NiCr 2 O 4 inner oxide compared to the substitution reaction of Fe 2+ with Zn 2+ in the FeCr 2 O 4 . 鈥?Oxide properties of 316 SS were evaluated under HWC BWR water chemistry. 鈥?Cation incorporation analyzed via Analytical S/TEM and oxidation resistance via EIS. 鈥?Most protective oxide formed with simultaneous Zn and Ni injection, followed by Zn alone. 鈥?10 ppb Ni injection decreased SS oxidation rate by driving Ni 2+ with Fe 2+ substitution. 鈥?Ni injection produced a less protective oxide than Zn due to higher solubility of NiCr 2 O 4 .
https://doi.org/10.1016/j.corsci.2025.113386 | In situ 2D visualization of hydrogen entry into Zn-coated steels in NaCl solutions: Roles of Zn dissolution and potential distribution | 2025 | 2 | TRUE | The hydrogen entry behavior of a partially Zn-coated steel sheet in NaCl solutions was investigated employing a polyaniline-based hydrogenochromic sensor, electrochemical hydrogen permeation tests, and potential measurements using a scanning Kelvin probe. While the Zn coating mitigated corrosion of the steel substrate, it simultaneously accelerated the hydrogen entry. The hydrogen entry occurred at the bare steel surface regions exposed to the NaCl solution, with the hydrogen flux exhibiting non-uniform distribution: higher near the dissolving Zn coating. While no significant differences in Zn dissolution behavior or galvanic current were observed between 0.1 and 0.01 M NaCl solutions, the total hydrogen flux decreased with decreasing Cl 鈭?concentration. This reduction was attributed to a potential gradient induced by differences in electrolyte conductivity. The results demonstrate that potential distribution, rather than galvanic current, is a dominant factor influencing hydrogen entry under the investigated conditions. Graphical abstract 鈥?Hydrogen entry site was identified as the steel substrate exposed to NaCl solutions. 鈥?Non-uniform distribution of hydrogen flux existed across the steel substrate. 鈥?Hydrogen flux was considerably higher near the dissolving Zn coating. 鈥?Cl 鈭?concentration influenced the potential distribution but had minimal effect on galvanic current. 鈥?Hydrogen flux distribution was affected by potential distribution on the steel substrate.
https://doi.org/10.1016/j.corsci.2023.111024 | Insights into the interfacial speciation of Ni in the corrosion layer of high burnup Zircaloy-2 cladding: A combined XRD, XAS, and LFDFT study | 2023 | 1 | TRUE | This work reports atomic-scale experimental and modeling studies of the zirconium oxide microstructure formed at the metal-oxide (M/O) interface, and the crystallography as well as the redox chemistry of alloying element nickel in the corrosion layer found on a serviced boiling water reactor Zircaloy-2 fuel rod cladding. Complying with radioprotection aspects a small-sized sample with only limited radioactivity, taken from a very high burnup (~ 79 MWd/kgU) cladding tube material, was prepared for the investigation using synchrotron-based X-ray microprobe techniques such as X-ray fluorescence (渭XRF), X-ray diffraction (渭XRD) and X-ray absorption spectroscopy (渭XAS). The patterns of Ni K-edge XAS of solute Ni, probed at several location within the corrosion layer, have been recorded and analyzed. Close to the metal-oxide interface both the allotropic forms of zirconium oxide, monoclinic and tetragonal phases, have been identified by XRD analyses. XAS results of the barrier layer at the metal-oxide interface reveal that the oxides contain Ni atoms as divalent cations located in the proximity of oxygen vacancies. Near the M/O interface regions, all oxidized nickel atoms have a Ni2+ homogeneous distribution and no trace or even evidence of any metallic Ni is found in the oxide matrix. The experimental results, also supported by first-principles ligand field DFT calculations, are interpreted in term of energetics, stability, chemical and structural specificity of divalent Ni ions in zirconium oxide microstructure. The present investigation on the basis of a combined experimental and theoretical approach shows that the oxidized nickel ions being situated in the neighborhood of oxygen defects is influential on the hydrogen evolution reaction including the hydrogen intake behavior accompanied with the oxidation reaction in irradiated Zircaloy-2.
https://doi.org/10.1016/j.corsci.2024.112476 | Decomposition products of oxygen scavengers and their effect on corrosion of steam generator materials 鈥?I. Diethyl-hydroxylamine and carbohydrazide | 2024 | 1 | TRUE | Hydrazine used as oxygen scavenger in the secondary circuit of pressurized water reactors is hazardous to the environment and potentially carcinogenic, thus, suitable replacement chemicals for it are actively sought. In the present paper, decomposition products of two potential replacements 鈥?carbohydrazide and diethyl-hydroxylamine 鈥?are analyzed, and their effect on secondary water chemistry and corrosion of the main steam generator materials 鈥?carbon steel 22 K, stainless steel 0X18H10T and Alloy 690 鈥?is studied by in-situ electrochemical techniques complemented by ex-situ analyses of the formed oxides by spectroscopic and microscopic methods. Quantitative interpretation of the electrochemical impedance data with the Mixed-Conduction Model allowed for the estimation of oxidation and corrosion release rates depending on scavenger formulation, alloy type and temperature. Conclusions on the extent of interaction of decomposition products with construction materials are drawn based on the experimental and calculational results. 鈥?The decomposition of carbohydrazide decreases pH and increases acidic conductivity in the first hours of testing due to the formation of CO 2 . 鈥?Acetaldehyde, acetic acid, dimethylamine and ethylamine were the decomposition products that could be analyzed reliably from the DEHA decomposition. 鈥?The effect of scavenger type on the austenitic materials' oxide composition is rather small at the studied concentrations. 鈥?Electrochemical impedance spectroscopy was successfully applied to assess the structure of the forming oxides. 鈥?The differences between corrosion release rates on different materials in all studied scavenger formulations are not very large.
https://doi.org/10.1016/j.corsci.2024.112473 | The influence of Nickel on the corrosion protection of FeCrNi alloys after breakaway corrosion at 600 掳C | 2024 | 1 | TRUE | Breakaway corrosion of stainless steels remains a challenge for many industrial applications operating in harsh conditions. The lifetimes of metallic components are often determined by the corrosion propagation after breakaway. Nevertheless, studies on the protective properties of the Fe-rich oxides formed after breakaway are scarce. This study investigates the influence of Ni on the protection after breakaway on a broad range of Fe18CrxNi model alloys, by systematically inducing breakaway of the initially formed protective, Cr-rich oxides. The results clearly demonstrate an improved protection after breakaway for higher Ni-contents, explained by the alloys鈥?ability to avoid internal oxidation involving Fe-rich BCC and spinel. 鈥?Increased amount of Ni in FeCrNi-alloys reduces the oxide growth rate after breakaway. 鈥?Avoiding internal oxidation including BCC+spinel is suggested to explain the reduction. 鈥?Ni shifts the range of stability for this type of internal oxidation to lower Cr content. 鈥?Thus, reduced oxide growth rates are expected by increased amounts of Ni and/or Cr.
https://doi.org/10.1016/j.corsci.2025.112691 | Understanding nanoscale oxide build up on EUROFER97 | 2025 | 1 | TRUE | Delivering nuclear fusion requires the development of new materials. EUROFER97 is a prime candidate for first wall and structural applications, yet it needs improved corrosion resistance. Here we show how cryogenic processing (CP) changes the evolution of the native oxide layer before and after exposure to aqueous NaCl, with Fe and N now controlling the oxide formation, instead of Cr and Ce in the control sample. The N introduced into the matrix by the CP also results in increased corrosion resistance, as indicated by potentiodynamic corrosion resistance measurements. 鈥?oxide formation and corrosion resistance of EUROFER97 was studies 鈥?new technique of cryogenic treatment (CP) was used to tailor microstructure 鈥?APT results show that enriched REEs Ce-oxides are located above the carbides 鈥?different development of the passive layer for CP sample (with Fe and N) 鈥?potentiodynamic polarization measurements show improved corrosion behaviour after CP
https://doi.org/10.1016/j.corsci.2025.112869 | Effect of MgSO4 addition on alkali sulphates induced hot corrosion of a 尾-NiAl coating | 2025 | 1 | TRUE | The effect of MgSO 4 addition on alkali sulphates induced hot corrosion of a 尾-NiAl coating was studied by performing a series of tests with deposits of Na 2 SO 4 , Na 2 SO 4 -20 %K 2 SO 4 and Na 2 SO 4 -12 %K 2 SO 4 -35 %MgSO 4 (mol.% for all) at 700 掳C in air with addition of SO 2 . For elucidating the observed corrosion phenomena, various salt-oxide/NiAl powder mixtures were exposed to the same hot corrosion test conditions. Two pseudo-binary phase diagrams of the Na, K, Mg-sulphate systems were calculated using an in-house developed thermodynamic database. Addition of MgSO 4 to Na 2 SO 4 -20 %K 2 SO 4 deposit salt inhibited the hot corrosion attack during 24 h exposure, which is related to consumption of aggressive K 2 SO 4 by the formation of solid K 2 Mg 2 (SO 4 ) 3 . However, extending the exposure with Na 2 SO 4 -12 %K 2 SO 4 -35 %MgSO 4 deposit to 100 h resulted in severe corrosion attack. The latter observation is explained by a reaction between K 2 Mg 2 (SO 4 ) 3 and NiAl causing formation of a Mg, Ni and Al containing spinel accompanied by release of the aggressive K 2 SO 4 into the liquid phase. 鈥?Addition of MgSO 4 to Na 2 SO 4 -K 2 SO 4 deposit inhibited initially hot corrosion of a NiAl-coating at 700掳C in air 鈥?300 ppm SO 2 . 鈥?The effect is related to formation of K 2 Mg 2 (SO 4 ) 3 , which effectively binds aggressive K 2 SO 4 . 鈥?After extended exposure the beneficial Mg-effect is lost due to formation of a Mg-Al spinel and release of K into the melt.
https://doi.org/10.1016/j.corsci.2025.112948 | Correlating nanoporosity, Nb oxidation states and deuterium transport in the oxide layer formed on a Zr-2.5鈥疦b alloy | 2025 | 1 | TRUE | In Canada Deuterium Uranium reactors, Zr-2.5 Nb alloys are used as a pressure boundary material and understanding corrosion and deuterium transport is critical. The objective of this study is to characterize the oxide layer formed on Zr-2.5 Nb alloy at the nanoscale and understand the diffusion of deuterium from the water-oxide interface to the base metal. Results indicate that defects, nanoporosity and microcracks in the oxide govern the oxidation tendency of Nb, which has +5, +4, +2, or partially oxidized states. Deuterium transport through the oxide layer is also directly correlated with defect density. The concentration of deuterium is highest at the water-oxide interface and lowest at the metal-oxide interface. This correlates with a change in defect density and Nb oxidation state, which also decreases between these two interfaces. The present findings provide a mechanistic understanding of oxidation and deuterium ingress in Zr-2.5 Nb alloys, helping to ensure the long-term performance of the material for reactor applications. 鈥?Nanopore density increases with exposure duration from 600 to 1799 days. 鈥?Deuterium concentration varies in the oxide layer and is influenced by nanoporosity. 鈥?尾-phase impedes deuterium diffusion, impacting hydrogen pickup in Zr-2.5 Nb alloy.
https://doi.org/10.1016/j.corsci.2025.112990 | Exceptional high-temperature corrosion resistance of multi-component alloys via modulating Al and Nb | 2025 | 1 | TRUE | The chemical compatibility of metallic materials with thermal transfer/storage media, which often involves aggressive working conditions (i.e., high-temperature, corrosive environments), challenges the safe operations of advanced and sustainable energy-related infrastructures. Here, we report the corrosion-oxidation behaviors of three multi-component alloys (MCAs) when exposed to a corrosive heavy-liquid metal condition ( i.e. , molten Pb at 650 鈩?with 10 鈭? wt% oxygen dissolved). The two compositions, Al 0.36 Cr 0.67 FeNi 0.98 (HAl11) and Al 0.27 Cr 0.71 FeNi 1.16 Nb 0.17 (HAl8 Nb ), show excellent corrosion-resistance via passivating a protective oxide scale on the alloy surface. Further characterizations of the oxide layers differentiate their corrosion-oxidation mechanisms: a protective Al 2 O 3 oxide layer (with Cr and Fe segregation outmost) formed on HAl11 and a duplex oxide layer (outward growth of FeCr 2 O 4 /Cr 2 O 3 layer plus inward growth of an Al 2 O 3 layer) with internal oxidation on HAl8 Nb . Adding Nb improved the corrosion-oxidation resistance (鈥淣b-doping effect鈥? by enhancing the outward diffusion of metallic elements and promoting the rapid establishment of an alumina scale. Besides, the presence of AlNbO 4 , which was predicted by thermodynamics calculation, lying between the spinel and Al 2 O 3 formation, was also confirmed by experimental observations. Our findings advance the mechanistic understanding of MCAs鈥?performances in extreme conditions and provide novel strategies for designing corrosion-resistant alloys targeting aggressive application environments. 鈥?Corrosion behaviors of three multi-component alloys (MCAs) in oxygen-containing molten Pb at 650 掳C were investigated. 鈥?Two compositions Al 0.36 Cr 0.67 FeNi 0.98 and Al 0.27 Cr 0.71 FeNi 1.16 Nb 0.17 show excellent corrosion-resistance. 鈥?The oxide layer formed is a two-layer or a three-layer structure. 鈥?Adding Nb (鈥淣b-doping effect鈥? improves the corrosion-oxidation resistance.
https://doi.org/10.1016/j.corsci.2025.113081 | Microstructural influence on high-temperature oxidation of near- <mml:math xmlns:mml="http://www.w3.org/1998/Math/MathML" altimg="si12.svg" display="inline" id="d1e170"> <mml:mi>伪</mml:mi> </mml:math> titanium alloys: Timetal 834 and 6242S | 2025 | 1 | TRUE | In this study, the oxidation behavior of two titanium alloys designed for high-temperature applications, Timetal 834 and Timetal 6242S, was compared. Both are classified as near- 伪 alloys and possess alloying elements significantly enhancing their resistance to high-temperature oxidation. Applied oxidation routine included 100 and 500 hours of prolonged thermal processing in ambient dry air at 600, 650, and 700 掳C. Such treated materials were investigated using complementary techniques: optical microscopy, scanning electron microscopy, electron/wave dispersive spectrometry, X-ray diffraction, and Raman spectroscopy. The results revealed that different oxide layer growth, between the two analyzed alloys, during high-temperature exposure was strongly related to their microstructures, and especially the arrangement of 伪 and 尾 phases. For longer exposure time (500 h), the Ti834 alloy showed better oxidation resistance, despite the formation of micrometric nodules on its surface during oxidation, which was not observed in the Ti6242S alloy. The presented data clearly indicate the important role of the microstructure as a source of solute elements that control the structure and stoichiometry of the oxide layer and, consequently, the oxidation resistance. 鈥?Comparison of the high-temperature oxidation behavior of Timetal 834 and 6242S. 鈥?Microstructure of the substrate influences the oxidation behavior. 鈥?During oxidation of Ti834 the formation of oxide nodules on the surface occurs. 鈥?Despite formation of nodules, Ti834 exhibit better oxidation resistance. 鈥?Critical temperature threshold for Timetal 6242S is 650 掳 C .
https://doi.org/10.1016/j.corsci.2025.113267 | In situ early-stage CO2 corrosion scale study with 2D synchrotron SAXS-WAXS | 2025 | 1 | TRUE | In this study we have investigated the nucleation mechanism of 鈥榮weet鈥? CO 2 corrosion scale in situ using synchrotron scattering under industrially relevant conditions (CO 2 saturated brine, ultra-low oxygen (8-32 ppb), 80 o C, pH 6.8, open-circuit-potential (OCP)). Simultaneous small and wide-angle X-Ray Scattering (SAXS-WAXS) measurement allows the phase and state of the nucleating corrosion scale to be characterised as a function of both immersion time and location with respect to the metal/solution interface. The results indicate that a precursor amorphous phase is formed prior to the emergence of a crystalline iron carbonate scale. 鈥?We report, for the first time, simultaneous small and wide-angle X-Ray scattering (SAXS-WAXS) combined with particularly high resolution 2D spatial mapping across the corroding sample/solution interface. 鈥?In-situ synchrotron-based approach enabled to spatially and temporally map and resolve the complex nucleation processes during sweet corrosion. 鈥?We showed that a precursor amorphous phase is formed prior to the emergence of a crystalline iron carbonate scale. The 2D spatial and temporal mapping capability allows us to identify the location of the nucleation. 鈥?The spatially resolved 2D SAXS/WAXS mapping suggests that the precursor phase is co-located with the crystalline siderite supporting the direct solid-state transition mechanism.
https://doi.org/10.1016/j.corsci.2023.111142 | Effects of NiCl2 and FeCl2 additives on the anodic dissolution behaviours of Inconel 600 in molten LiCl鈥揔Cl salts | 2023 | 0 | TRUE | The anodic dissolution behaviour of Inconel 600 must be elucidated to design an efficient decontamination process for used nuclear steam generator tubes with radioactive nuclide depositions in their surface microcracks. We investigated the effects of NiCl2 and FeCl2 additives in LiCl鈥揔Cl eutectic salts on the microstructural changes in Inconel 600 during electrolytic decontamination. A Cr鈥揊e depletion layer formed on Inconel 600 via Ni reduction at the position where alloying elements oxidised. In the FeCl2-added salt, the selective dissolution of active alloying elements through the grain boundary produced a cavity-cluster layer whose shape was changed using applied electrochemical methods.
https://doi.org/10.1016/j.corsci.2024.112545 | Unravelling the impact of palladium on ruthenium-induced corrosion of SiC coatings in TRISO particles | 2024 | 0 | TRUE | Ru and Pd are fission products released through SiC layer in TRISO fuel at high temperature. This study investigates the corrosion behaviour of Ru-Pd on SiC layers of tri-structural isotropic (TRISO) particles. Specifically, it explores the effects of Pd (strongly reactive FP) on Ru (weakly reactive FP)-induced corrosion. In Pd-Ru/SiC systems, a Ru-Pd-Si liquid phase forms at high temperatures even with minimal Pd, accelerating corrosion along SiC grain boundaries. Comparing Pd鈥檚 role in Ru/SiC and Ag/SiC systems underscores the importance of liquid phases in FP migration. A novel approach is proposed for predicting the corrosion effects of multiple FPs on SiC through enthalpic interaction analysis. 鈥?Ru-SiC corrosion below 1500掳C remains solid, with slow and uniform reaction. 鈥?High Pd content (>1 %) causes Pd-SiC corrosion only, preventing Ru-SiC corrosion. 鈥?Low Pd content (<1 %) induces Ru-Pd-Si liquid migration through SiC grain boundaries. 鈥?Liquid phase and reactive FPs are crucial factors for FP fast migration in SiC. 鈥?A novel way for predicting corrosion effect of multiple FPs on SiC is proposed.
https://doi.org/10.1016/j.corsci.2025.112829 | Impact of (NH4)2SO4 agricultural atmospheric pollutant on the degradation mechanisms of thin layer Cu(In,Ga)Se2 solar cells | 2025 | 0 | TRUE | Chemical environment is usually disregarded in stability evaluations of photovoltaic devices but it can be critical for agrivoltaics (dual land use for energy production and agriculture). This work considers for the first time the effect of (NH 4 ) 2 SO 4 agricultural pollutant on the chemical degradation mechanisms of thin layer solar cells. Cu(In,Ga)Se 2 (CIGS) cells with the architecture SLG/Mo/CIGS/Zn(O,S)/ZnMgO/Al:ZnO/NiAlNi and representative stacks were characterized at different times of temperature/humidity cyclic aging with and without (NH 4 ) 2 SO 4 . The pollutant strongly increased degradation rate and modified the key degradation mechanisms. Cu(In,Ga)Se 2 -absorber and its interface with Mo-back contact were the most affected by accelerated aging without (NH 4 ) 2 SO 4 , while corrosion of front NiAlNi contacts and pitting of window Al-doped ZnO layer was the key degradation mechanism in the presence of (NH 4 ) 2 SO 4 . Chemical modifications of the cell and layers were coherent with optoelectrical characteristics loss. The work implies the necessity to take into account specific agricultural pollutants in reliability evaluation of new technologies for agrivoltaic applications. 鈥?T掳C/humidity stability of CIGS solar cell was compromised by (NH 4 ) 2 SO 4 fertilizer. 鈥?Different degradation mechanisms occurred during ageing with and without (NH 4 ) 2 SO 4 . 鈥?The pollutant affected Na and Mo redistribution at the Mo/CIGS interface and in CIGS. 鈥?In presence of (NH 4 ) 2 SO 4 contact鈥檚 corrosion led to irreversible conductivity loss. 鈥?Pitting corrosion of Al-doped ZnO transparent conductive oxide led to optical losses.
https://doi.org/10.1016/j.corsci.2025.113175 | Accelerated and heterogeneous corrosion of Cr-doped uranium nitride fuel pellets | 2025 | 0 | TRUE | The steam oxidation of Cr-doped UN fuel pellets is analysed during sequential isothermal holds up to 720 掳C. In situ neutron diffraction results show how Cr is accommodated in a secondary U 2 CrN 3 phase, leading to the formation of a duplex UN/U 2 CrN 3 microstructure. Under corrosion, the oxidation of the two phases begins at 400 掳C for UN and 430 掳C for U 2 CrN 3 , respectively. Because the UN phase is preferentially oxidised in the presence of U 2 CrN 3 , addition of Cr in UN based nuclear fuel is found to accelerate the corrosion rate. At 430 掳C the oxidation of UN in the UN/U 2 CrN 3 microstructure is 鈭? times faster than pure UN, increasing to 鈭?9 times faster at 460 掳C. The oxidation of U 2 CrN 3 produces UO 2 via the formation of two transient intermediate phases. In situ neutron diffraction enables oxidation processes of UN and U 2 CrN 3 components to be followed separately within the two-phase system. 鈥?Cr addition to UN leads to a duplex UN/U 2 CrN 3 microstructure. 鈥?In situ neutron diffraction independently measures UN and U 2 CrN 3 steam oxidation. 鈥?UN is preferentially oxidized over U 2 CrN 3. 鈥?Oxidation of UN is accelerated in the presence of U 2 CrN 3. 鈥?Oxidation of U 2 CrN 3 leads to the formation of UO 2 via two transient intermediates.
https://doi.org/10.1016/j.corsci.2025.113410 | The effect of macro and microstructure on the mechanical and corrosion behaviour of an innovative LPBF-processed AlSi9Cu3 alloy | 2025 | 0 | TRUE | The rapid solidification associated with laser powder bed fusion (LPBF) promotes oversaturation of the 伪-Al matrix with alloying elements and redistribution of second phases, resulting in a fine-grained melt pool microstructure that strongly affects corrosion behaviour. This work investigates the corrosion response of LPBF-processed AlSi9Cu3 alloy under different heat treatments, focusing on the correlation between melt pool features, microstructure, and corrosion mechanisms. In the as-built condition, the alloy exhibited a well-defined melt pool structure with Si- and Cu-rich precipitates concentrated along the melt pool boundaries. These precipitates acted as efficient cathodic sites, driving micro-galvanic interactions and leading to an inter-melt pool corrosion morphology. Low-temperature heat treatments preserved the melt pool structure while promoting the precipitation of additional Cu- and Si-rich phases. This increased the galvanic interactions and exacerbated selective corrosion, producing a more severe inter-melt pool attack. Solution treatments dissolved and redistributed the precipitates, producing a more homogeneous microstructure. The resulting reduction of galvanic coupling significantly improved corrosion resistance and promoted a more uniform corrosion morphology. Conversely, artificial aging promoted the precipitation and coarsening of Cu-rich phases, which increased intergranular corrosion susceptibility. These findings emphasize the pivotal role of melt pool structure control and tailored heat treatments in designing LPBF aluminium alloys with improved corrosion resistance. 鈥?Corrosion morphology is linked to the melt pool macrostructure in LPBF AlSi9Cu3. 鈥?Direct aging increases selective attack due to fine Cu- and Si-rich precipitates. 鈥?Solution treatments dissolve Si- and Cu-rich phases improving corrosion resistance. 鈥?SKPFM reveals high Volta potential difference at melt pool boundary鈥揌AZ interface.
https://doi.org/10.1016/j.corsci.2025.113409 | Dislocation driven evolution of passivity in L-PBF 316鈥疞: Unveiling the impact of thermal exposure | 2025 | 0 | TRUE | This study investigates the influence of subcritical thermal exposure on the passivation behaviour of laser powder bed fusion (L-PBF) processed 316 L stainless steel, with a focus on dislocation-driven mechanisms under industrially relevant conditions. A novel approach was taken by systematically examining the evolution of corrosion resistance as a function of both residual stress and dislocation density across a temperature range of 100鈥?00 掳C. The methodology integrated electrochemical characterisation with microstructural and crystallographic analysis. Results revealed a progressive decline in passive film stability up to 300 掳C, corresponding with reduced dislocation density and stress relaxation. However, at 400 掳C, passive film performance improved significantly despite further residual stress reduction. This behaviour was linked to the start of microstructural recovery, dissolution of subgrain boundaries, and a redistribution of geometrically necessary dislocations. 鈥?At 400 掳C passivity improves, reversing the degradation trend. 鈥?Recovery in passivation is linked to GNDs, rather than residual stress magnitude. 鈥?At 400 掳C, subgrain boundary redistribution occurred, without recrystallisation. 鈥?Shift in dislocation distribution from melt pool boundaries to subgrains at 400 掳C. 鈥?dislocation density is the dominant factor governing passivity in L-PBF 316L.
https://doi.org/10.1016/j.corsci.2025.113444 | Role of Mo and W in molten salt corrosion resistance and elemental redistribution of Ni model alloys | 2025 | 0 | TRUE | The corrosion behavior of Ni model alloys containing Cr, Mo and W was investigated in NaCl鈥揗gCl 2 molten salt at 700 鈩? Weight-loss measurements showed that Cr addition accelerated corrosion, whereas Mo and W additions significantly reduced mass loss compare to pure Ni. EPMA analysis revealed distinct behaviors: Mo formed an enriched layer coincident with the Cr-depleted region, while W remained uniformly distributed in the matrix. DFT calculations confirmed that Mo promotes surface segregation through higher mobility than its base metal Ni, whereas W, with low mobility, remains immobile within the lattice. Both Mo and W were also found to suppress Cr diffusion by inhibiting vacancy-Cr exchange in their vicinity. These findings clarify the complementary role of Mo and W in corrosion resistance and provide mechanistic insights into elemental redistribution in Ni-based alloys under molten salt conditions. 鈥?Molten salt corrosion resistance of Ni-based model alloys was studied by experiments and DFT. 鈥?Mo suppresses Cr depletion by forming a segregation layer via rapid vacancy diffusion. 鈥?W hinders Cr diffusion through immobilization within the lattice 鈥?Alloying effects are clarified through vacancy-mediated diffusion mechanisms. 鈥?Findings provide mechanistic insights into how Mo and W affect elemental redistribution and corrosion.
https://doi.org/10.1016/j.corsci.2025.113443 | Assessing the combined effect of gamma radiation and sulfate-reducing bacteria on copper corrosion for deep nuclear waste storage | 2025 | 0 | TRUE | Ensuring the integrity of barriers in geological disposal facilities (GDFs) is crucial for the long-term storage of radioactive waste. Copper is considered as a promising canister material due to its corrosion resistance. This study examines the combined effects of external gamma radiation (14 and 28 kGy) and sulfate-reducing bacteria (SRB) on copper corrosion in highly compacted FEBEX bentonite. Results showed that gamma radiation significantly reduces SRB viability, suggesting that these bacteria are likely to remain inactive during the early centuries of GDF operation, when radiation is at its highest level. Microscopic and spectroscopic analyses identified copper oxides, particularly CuO, as the main corrosion products. Gamma radiation was found to delay microbial influenced corrosion by altering the microbial community structure and promoting salt precipitation, including copper sulfates. SRB facilitated the formation of biogenic copper sulfides in unirradiated or those minimally affected by radiation. These findings provide valuable insights into the role of SRB in copper corrosion, broadening our understanding of long-term GDF safety. 鈥?Gamma radiation reduces SRB viability, delaying copper biocorrosion 鈥?Copper oxides were the main corrosion products in all bentonite-treated blocks 鈥?SRB-driven biogenic copper sulfides appeared in unirradiated treatments 鈥?XPS revealed abiotic Cu x S formation in Cu exposed to highest radiation dose (28 kGy)
https://doi.org/10.1016/j.corsci.2025.113457 | Comparative study of the hydrogen-assisted cracking behavior in AISI 420 martensitic stainless steel under different heat treatments | 2025 | 0 | TRUE | This study compares the hydrogen-assisted cracking behavior of AISI 420 martensitic stainless steel subjected to different heat treatments and clarifies the effect of key microstructural factors, including carbides, ferrite, and residual stress. The sample treated with the quenching-ferrite/martensite duplex tempering- tempering (QDT) process exhibits the highest resistance to hydrogen embrittlement (HE), mainly attributed to its minimal microscopic residual stress and the largest amount of fine Cr鈧傗們C鈧?carbides. Secondary cracks preferentially propagate along banded ferrite/martensite boundaries but are deflected by small ferrite particles. For the quenched sample, the fracture exhibits the intergranular cracking morphology and the dominant HE mechanism is the hydrogen-enhanced decohesion (HEDE) mechanism. For the QDT sample, the HE mechanism under the pre-charging condition is the hydrogen-enhanced plasticity (HELP) mechanism, while it transitions to the HELP mediated HEDE mechanism under the in-situ charging condition. 鈥?Quenching- duplex tempering- tempering (QDT) heat treatment helps mitigate HE. 鈥?Fine Cr 23 C 6 carbides (锛?.2 渭m) help immobilize hydrogen. 鈥?HE susceptibility correlates with the change of microscopic residual stress.
https://doi.org/10.1016/j.corsci.2025.113476 | Comparing effects of Si and Mn on isothermal and cyclic oxidation of a ferritic chromia former in water vapour | 2025 | 0 | TRUE | Model alloys, Fe-20Cr-(1Si, 2Mn), were exposed to isothermal and cyclic oxidation in Ar-5H 2 O (vol.%) mixtures at 650 掳C. The binary Fe-20Cr alloy formed thick Fe-rich scales and an internal oxidation zone under both isothermal and cyclic conditions. Manganese additions reduced oxidation rates under both conditions, but did not prevent breakaway corrosion. Silicon addition led to protective behaviour, forming a duplex scale of Cr 2 O 3 and SiO 2 , even during thermal cycling. Differences in reaction outcomes were discussed in terms of reaction product phases and the diffusion processes supporting their formation. 鈥?Corrosion behaviors of Fe-20Cr-(1Si,2Mn) alloys were investigated in both isothermal and cyclic conditions in H 2 O at 650 掳C. 鈥?Cyclic reaction accelerated Fe-20Cr corrosion and changed oxide morphologies. 鈥?Mn addition reduced oxidation rate and modified scale structure, but fails to prevent breakaway corrosion. 鈥?Si addition formed a duplex Cr 2 O 3 /Si-rich oxide scale, preventing breakaway oxidation under both isothermal and cyclic exposures.
https://doi.org/10.1016/j.corsci.2025.113486 | Service-induced ant-nest corrosion in copper heat exchanger tubes: Mechanistic understanding from multiscale structural and compositional analysis | 2025 | 0 | TRUE | Ant-nest corrosion in copper heat exchanger tubes was investigated after two months of service using multiscale characterization techniques. Funnel-shaped pits, branched corrosion tunnels, and oxide-filled cavities confirmed ant-nest corrosion as the predominant failure mode. The corrosion products consisted of both stoichiometric and defective Cu 2 O containing oxygen vacancies and nanoscale cracks that were less protective. P segregation (鈭? nm) along grain boundaries promoted corrosion tunnel propagation, while S species were also detected, contributing to pit initiation. A comprehensive mechanism is proposed, highlighting the synergistic roles of carboxylic acids, S species, oxide-filling stress, and alloying effects in driving ant-nest corrosion evolution. 鈼?Synergistic roles of carboxylic acids, S species, and oxide stress on ANC are revealed. 鈼?Oxides fill in corrosion tunnels and generate stress, driving corrosion propagation. 鈼?Corrosion products contain Cu 2 O and defective Cu 2 O with oxygen vacancies. 鈼?Nanovoids form at grain boundaries due to imbalanced diffusion of anions and cations. 鈼?P segregates at grain boundaries, facilitating corrosion tunnels advancement.
https://doi.org/10.1016/j.corsci.2025.113521 | Enhanced oxidation resistance at 1700 掳C of Cf-ZrB2/SiC composites via NbB2/NbC layered coatings | 2025 | 0 | TRUE | Carbon fibre reinforced ZrB 2 /SiC composites, produced via slurry infiltration and hot pressing, were coated with metallic niobium by means of magnetron sputtering. The coated substrates revealed an average coating thickness of 鈭?3 碌m (as-coated specimens). Vacuum annealing at 1800 掳C in a graphite vacuum furnace induced the transformation of the coating to a layered NbC-NbB 2 system (annealed specimens). Oxidation experiments were carried out at 1500 掳C and 1700 掳C in controlled dry air with baseline material, as-coated, and annealed specimens. The results revealed the beneficial effect of the Nb coating in stabilizing and preserving B 2 O 3 even at 1700 掳C, considerably slowing oxidation kinetics of the ZrB 2 /SiC matrix material and the incorporated carbon fibres. Thanks to the chemical compatibility between the coating and the UHTC substrate, and the good adhesion of the coating, these materials do not suffer from typical CMCs-related issues, such as coating spallation. The oxidation mechanisms were discussed in detail. 鈥?NbB 2 /NbC layered coatings were produced via magnetron sputtering on C f -ZrB 2 /SiC composites. 鈥?The annealing step is essential in guaranteeing the perfect adhesion between the coating and substrate. 鈥?The oxidation behaviour was similar at 1500掳C but diverged significantly at 1700掳C. 鈥?The coating promoted the formation of a compact Nb 2 Zr 6 O 17 mixed oxide and B 2 O 3 retention up to 1700掳C.
https://doi.org/10.1016/j.corsci.2025.113538 | Redox mechanisms and metal fluoride stability in alkali fluoride corrosion -confirmed by experiment | 2025 | 0 | TRUE | The corrosion behavior of Inconel 625 in contact with LiF was compared with its behavior in NaF at 600掳C in air. Thermodynamic calculations were carried out to determine the stability of metal fluorides in both conditions, confirming salt specific element depletion. TOF-SIMS was conducted to examine the lithium-ion behavior in the oxide and metal over short-term and long-term exposures. A redox mechanism is suggested where fluoride ion A redox mechanism is suggested where fluoride ion ingress into the alloy towards an inner anode is discussed coupled with an outer anode at the alloy surface. The diffusion of lithium ions is considered a passive process along cation diffusion paths. The suggested mechanism discusses also why the presence of fluorine gas in the corrosion process is not viable. The presented mechanism and energetic pathway are in full agreement with the experimental observations and can be easily transferred to other alkali fluoride experiments in literature. 鈥?A redox mechanism is explaining the element selective intergranular corrosion attack of alloy 625 by LiF in air. 鈥?The same redox mechanism also predicted the absence of intergranular attack in NaF, which was experimentally verified. 鈥?This mechanism excludes molecular fluorine as reactant and deems "active oxidation" theory unsuitable in alkali fluorides. 鈥?No metal fluorides were thermodynamically stable in contact with NaF, which was in line with experimental results. 鈥?Ionic flux transport paths are expressed.
https://doi.org/10.1016/j.corsci.2025.113554 | Iron dissolution kinetics of API 5CT C110 carbon steel in acidic environments: A numerical modelling approach | 2025 | 0 | TRUE | This study investigates the reaction kinetics of API 5CT C110 carbon steel dissolution in different acidic environments using electrochemical techniques. An optimal analysis time was determined, outside the active material dissolution and transient regions. Electrochemical impedance spectroscopy (EIS) at open-circuit potential revealed two distinct reaction time steps in the different acidic environments. The effects of anion concentrations on the reaction mechanisms were determined under accelerated anodic conditions. The findings demonstrate that reaction rates are influenced by the interdependence between surface potential and solution species. An alternative numerical modelling approach was developed for EIS data analysis, achieving an accuracy of 98.8 % for a three-time-step model, representing a previously unreported mechanistic step. Furthermore, the model accounts for the reactant concentrations that influence the reaction rates. This method improves accuracy, simplifies parameter optimisation, and enhances interpretability compared to conventional equivalent circuit fitting. 鈥?Impedance data provides insight into transient corrosion mechanisms. 鈥?24鈥?8 h identified as optimal window for current electrochemical studies. 鈥?EIS confirmed two-time steps under OCP, consistent with the Heusler mechanism. 鈥?A third time step emerged with high anion concentration and anodic polarisation. 鈥?Formula fitting method achieved > 98 % agreement, outperforming circuit fitting.
https://doi.org/10.1016/j.corsci.2025.113575 | Investigation of kinetics of ECM dendrite growth during corrosion in electronics | 2025 | 0 | TRUE | Corrosion-related failures are critical for electronics reliability in various technological sectors, with a wide range of systems shifting towards the use of high voltage and power. Miniaturization and high voltage between closely spaced connectors induce a higher risk of dendrite formation due to electrochemical migration (ECM) when connected by a condensed water film. Shorting caused by ECM dendrites is a prominent failure mechanism in electronics, which at higher voltage could even lead to incidents of fire. Dendrite growth occurs by metal dissolution and electric field assisted deposition, while dendrite composition and shorting characteristics are determined by the kinetics of growth, controlled by the current. To study the kinetic factors related to dendrite growth, a galvanostatic approach with applied current in the range of 0.5 碌A to 5 mA was employed on a simple test PCB consisting of two copper pads. Electrochemical testing was supplemented by chemical analysis of dissolved species in a micro-volume of solution using ICP-OES, while characteristics of dendrite as a function of current levels were analyzed using XPS, SEM-EDS and TEM. Dendrite growth and pH gradient increased with current levels. Dendrite composition varied depending on the current levels, while it was suggested that hydrolysis reactions rate determined local pH and dendrite morphology rather than the level of copper dissolution (Total charge Q T /Charge consumed by Cu dissolution Q Cu >1 for low and high current levels with shorting). A complementary potentiostatic test verified this understanding of charge consumed (Q T / Q Cu >1 at 2 V and 48 V applied voltage, without dendritic shorting). 鈥?Pure water conductivity increases as copper and OH - ion production increases. 鈥?Dendritic growth rate increases with increase in applied current level. 鈥?Passed charge drives copper dissolution, hydrolysis and dendrite current upon shorting. 鈥?Dendrite morphology changes with increasing current. 鈥?Q T /Q Cu rises with higher applied current suggesting more charge used for hydrolysis.
https://doi.org/10.1016/j.corsci.2025.113577 | Effect of zinc injection on the oxide film structure and corrosion release behavior of Alloy 690TT in high temperature pressurized water | 2025 | 0 | TRUE | To elucidate the inhibition mechanism of zinc water chemistry on the corrosion product release from key materials in pressurized water reactor (PWR), this study systematically investigates the evolution of oxide films and the release kinetics of elements (Ni, Cr, Fe) from Alloy 690TT under both basic (Zn-free) and zinc-injected (50 ppb) conditions in simulated primary water at 325 掳C for up to 3336 hours. Oxide film analysis reveals that zinc injection promotes the transformation of the outer oxide layer from a porous, needle-like NiCr鈧侽鈧?spinel to a dense, granular (Zn,Cr,Fe)鈧僌鈧?composite spinel, while the inner compact Cr鈧侽鈧?layer remains stable. Analysis of the release kinetics shows that zinc injection significantly reduces the corrosion release rates of the main metallic elements. Nickel is the primary released element, and its initial release rate is reduced by approximately 71% with zinc injection. Furthermore, based on the corrosion release rate data from various time points, a quantitative predictive model describing the evolution of the average release rates of Ni, Cr, and Fe over time has been established. 鈥?Oxide film structure of Alloy 690 in zincated water is characterized. 鈥?Release kinetics of Alloy 690 in PWR water with and without Zn are quantified. 鈥?Mechanism for mitigating corrosion release of Zn-injection is revealed. 鈥?A predictive model for release kinetics of Ni, Cr, and Fe is established.
https://doi.org/10.1016/j.corsci.2025.113588 | Does additive manufacturing cause intergranular oxidation attack in high-temperature alloys? Case study of Ni-base alloy IN625 | 2025 | 0 | TRUE | High-temperature oxidation of additively manufactured (AM) Ni-base alloy IN625 has been studied in air and Ar-4 %H 2 -2 %H 2 O for up to 1000 h at 900 and 1000 掳C. AM was produced from the same conventionally manufactured (CM) reference alloy batch to retain the chemical composition and minimize batch-to-batch variation. The AM alloy developed subsurface porosity during oxidation, but the intergranular voids remained closed and unoxidized because of good adhesion of the Cr 2 O 3 scale to the metal. Contrary to many literature studies, AM had no effect on either the oxide growth kinetics or the oxide adherence. The chemical composition of the currently studied AM alloy close to the CM, especially the minor elements e.g. Al, Mn, Si and Ti, is believed to be the key factor preventing oxide decohesion and intergranular oxidation attack. 鈥?Additively manufactured (AM) alloy IN625 was fabricated from the same conventionally manufactured (CM) alloy batch. 鈥?Chemical compositions of CM and AM were virtually identical except for the increased content of interstitial O, N, and C. 鈥?AM alloy IN625 formed intergranular voids in the near-surface region but this did not result in intergranular oxidation attack (IGOA). 鈥?AM had no effect on the oxidation kinetics of IN625 when fabricated from an alloy batch not suffering from IGOA. 鈥?Differences in minor elements (Al, Mn, Si, Ti), not the AM process, are believed to trigger oxide scale decohesion and IGOA.
https://doi.org/10.1016/j.corsci.2026.113598 | Hydrogen embrittlement in low-Ni austenitic stainless steel: Microstructure-driven mechanisms revealed by experimental and simulation study | 2026 | 0 | TRUE | The present study investigated the microstructure-driven mechanisms governing hydrogen embrittlement (HE) in low-Ni austenitic stainless steels, by integrating multi-scale experimental analysis with crystal plasticity and hydrogen transport simulations. The results revealed that while 伪鈥?martensite increases susceptibility to HE, grain-size heterogeneity and intragranular nanoscale carbides play critical roles in local H distribution and H-induced cracking. Grain refinement enhanced strength and decreased H uptake; however , simulations demonstrated that inevitable grain-size deviations induced stress heterogeneity between fine and coarse grains. H segregation along high-angle grain boundaries, coupled with stress heterogeneity, promoted localized H-induced cracking in highly deformed regions to deteriorate HE resistance. Increased carbon content for strengthening facilitated the precipitation of nanoscale Cr 23 C 6 carbides within austenite grains, but these carbides increased the uptake of diffusible H. Their interfaces acted as preferential crack initiation sites in central regions, and the cracks propagated toward the surface during deformation. Surface H-induced cracks generated additional stress concentrations in the interior, which synergized negatively with central cracking to accelerate premature fracture of the steel. 鈥?Experiment coupled with simulation revealed mechanism of hydrogen embrittlement. 鈥?Grain refinement decreased H uptake, but grain size heterogeneity was detrimental. 鈥?Stress heterogeneity and H segregation jointly promoted localized cracking. 鈥?Intragranular carbides increased diffusible H uptake and acted as cracking sites. 鈥?Surface H cracks synergized with central carbide cracks, causing premature fracture.
https://doi.org/10.1016/j.corsci.2026.113597 | Chemically complex ordered alloy enables electrochemically stable passivation for superior corrosion resistance | 2026 | 0 | TRUE | The nanoscale passive film on the alloy surface critically governs the corrosion resistance of alloys. An ideal passive film is expected to act as a protective barrier layer to effectively protect the alloy matrix by impeding the charge transfer reactions and diffusion of corrosive ions. Most traditional intermetallic alloys, however, face serious challenges when it comes to passivation or forming stable passive films in harsh/reactive environments. This is primarily due to limited elemental choices and single-atom occupancy tendencies, resulting in unsatisfactory aqueous corrosion resistance. Here, we develop a novel chemically complex intermetallic alloy (CCIMA) with a near-single-phase L1 2 structure, where tailored sublattice occupancy enables Co and Ni to occupy face-center sites and Al, V, Ta, and Ti to occupy corner sites. Electrochemical tests in 3.5 wt.% NaCl solution demonstrate the superior comprehensive corrosion performance of CCIMA compared to most traditional intermetallic alloys, as evidenced by the higher pitting potential ( E pit ), higher corrosion potential ( E corr ), and lower corrosion current density ( i corr ). This performance stems from the rapid formation of a ~3.7 nm thick, non-stoichiometric amorphous passive film comprising multiple stable oxides (primarily Al 2 O 3 , TiO 2 , Ta 2 O 5 , Co 3 O 4 , and minor V 2 O 5 , Co(OH) 2 , Ni(OH) 2 ). Our work provides in-depth insights into the targeted design of passive films with desired properties towards better corrosion resistance and opens a new pathway for the optimization of damage-tolerant intermetallic alloys. 鈥?We proposed a novel alloy design strategy to improve the corrosion resistance of intermetallic alloys. 鈥?A non-stoichiometric stable and robust passive film with an amorphous structure was formed on the CCIMA. 鈥?The local composition distribution of the nanoscale passive film in three dimensions was investigated by APT. 鈥?The multi-element passivation mechanism also contributes to the elimination of environmental brittleness.
https://doi.org/10.1016/j.corsci.2026.113604 | Unexpected low temperature crack propagation in nuclear post-shutdown water chemistry of Alloy 52 with potential effects of hydrogen | 2026 | 0 | TRUE | Constant-displacement bolt-loaded compact tension specimens of Nickel-based Alloy 52 were exposed to boiling water reactor environment for 12 years, followed by an additional 3 years in post-shutdown cold water conditions in a Swedish nuclear power plant test loop, under a stress intensity factor of 20 MPa鈭歮. After outer surface decontamination and specimen opening, unexpected crack extensions of 3鈥?.5 mm were observed. The fracture surface and the cross-sectional deformation microstructure were examined by electron microscopies techniques down to the nanoscale. The oxide layer in the region exhibiting unexpected crack growth was notably thin, suggesting that it formed after exposure to elevated operating temperatures. The dominant fracture mode is transgranular, propagating along close-packed {111} planes. The grains contained heterogeneous microstructures with regions enriched in nanometer-sized Ti(N,C) and the zigzag crack paths did not traverse these regions strengthened areas. Extensive shear bands were present near the crack tips, indicating pronounced localized plasticity. Hydrogen reduces stacking fault energy, results in localized plasticity and enhances shear bands formation. Low temperature crack propagation with evident effects of hydrogen was considered as the potential cause of crack propagation in Alloy 52 in the absence of external dynamic loading under post-shutdown cold water chemistry. 鈥?Unexpected crack propagation of A52 in cold shutdown water chemistry at low K level 鈥?Predominantly HELP but negligible HEDE and HESIV 鈥?Hydrogen reduces stacking fault energy and results in localized plasticity 鈥?LTCP is not limited by solid state diffusion of H and occurs near crack tip 鈥?Cracks propagate without crossing the regions strengthened by carbonitrides
https://doi.org/10.1016/j.corsci.2026.113626 | A generalized model of corrosion inhibition efficiency for multilayer adsorption | 2026 | 0 | TRUE | In a recent study (Kokalj, 2026), a model was developed to map multilayer surface coverage to inhibition efficiency ( 畏 ). In that model, the corrosion protectiveness of adsorbed molecular layers beyond the first was postulated to follow a Langmuir-like dependence on the number of layers. In the present work, this model is generalized by leveraging an experimental observation that the polarization resistance of Langmuir鈥揃lodgett monolayers increases linearly with the number of deposited monolayers beyond the first. It is shown that the previously developed model is a special case of the more general formulation presented here. Both models predict a characteristic hallmark shape in the c / 畏 versus c plot鈥攚here c is the inhibitor concentration鈥攆eaturing a bent, arching profile above the c / 畏 = c line at low concentrations, followed by a linear regime at higher concentrations. The generalized model, however, provides further insight, indicating that the extent of this curvature increases when the contribution of the subsequent layers to inhibition efficiency is strong, or when the first adsorbed layer contributes weakly, a behavior that is consistently reproduced when the model is applied to experimental inhibition efficiency data from the literature. Yet under many conditions, the curvature remains too subtle to allow unambiguous identification of multilayer adsorption based on c / 畏 versus c plots alone. 鈥?A generalized multilayer inhibition-efficiency model based on corrosion resistance is developed. 鈥?The previously postulated model is shown to be a special case of the new formulation. 鈥?Multilayer effects produce arching c / 畏 vs. c curve below condensation concentration. 鈥?Multilayer effects are stronger when the first-adsorbed layer contributes less to inhibition. 鈥?A typically weak c / 畏 vs. c curvature helps explain why multilayer effects are often missed.
https://doi.org/10.1016/j.corsci.2026.113629 | Exploring the use of large language models for EIS: A feasibility study on organic coatings for corrosion protection | 2026 | 0 | TRUE | Large Language Models (LLMs) were applied to automate the interpretation of electrochemical impedance spectroscopy (EIS) data, enabling classification and parameter estimation without the need for a task specific machine learning training. The approach achieved classification accuracies up to 96% and produced fitting results comparable to those obtained with specifically trained neural networks. The methodology reduces reliance on labelled data and manual intervention. While demonstrated in the context of organic coatings, the framework provides a scalable AI-based workflow that could, in principle, be extended to conceptually similar tasks in materials and corrosion research, subject to dedicated validation. 鈥?A structured methodology is proposed integrating Large Language Models (LLMs) with algorithmic logic to automate the interpretation of Electrochemical Impedance Spectroscopy, without the requirement of training dataset, increasing the accessibility and scalability. 鈥?The methodology enables the identification of the impedance response from mathematically different equivalent circuits using prompt-based and reference image comparisons and allows the estimation of electrical equivalent circuit components (fitting). 鈥?The proposed approach has been validated with simulated and experimental from organic coatings 鈥?The proposed approach has been benchmarked with traditional ML models used with the same datasets presented in this study. 鈥?This study demonstrates the practical potential of LLMs for fast, reliable, and expert-guided corrosion assessment.
https://doi.org/10.1016/j.corsci.2026.113644 | Revealing the enhanced corrosion resistance of Cr/FeCrAl-coated Zr alloy in simulated PWR water | 2026 | 0 | TRUE | The long-term corrosion behavior and oxide evolution of Cr/FeCrAl-coated Zr-4 alloy in simulated PWR primary water (360 掳C and 18.6 MPa) were systematically investigated. Results showed that a continuous triplex oxide film, featuring FeCr 2 O 4 spinel, Fe 3 O 4 spinel and (Cr,Al) 2 O 3 , was developed on the coating, effectively protecting Zr substrate from corrosion. In the early stage, sustained outward Fe/Cr diffusion precipitated on the surface to form the outer spinel layer, while the internal (Cr,Al) 2 O 3 layer grew inwards through oxidant transport. Over time, the diffusion barrier effect of dense (Cr,Al) 2 O 3 layer shifted spinel growth mechanism to dissolution-reprecipitation, accompanied by a decelerated oxide growth. The superior corrosion resistance was dominated by the (Cr,Al) 2 O 3 layer. During exposure, the FeCrAl-Cr interface and the developed near-equiaxed Cr nanograins arrested the vertical cracks along GBs and promoted blunting/deflection, mitigating coating spallation and preserving structural integrity. 鈥?The FeCrAl鈥揅r interface and near-equiaxed Cr nanograins arrest GB-aligned cracks and promote their blunting/deflection. 鈥?The Cr/FeCrAl coating enhances corrosion resistance of the Zr substrate in simulated PWR water. 鈥?Corrosion mechanism for the Cr/FeCrAl-coated Zr alloy in high-temperature water is proposed. 鈥?Continuous (Cr,Al)2O3 layer plays the dominant role in ensuring long-term protection against corrosion.
https://doi.org/10.1016/j.corsci.2026.113651 | Corrosion behavior in liquid lead of a novel FCC non-equiatomic high-entropy alloy capable of forming an alumina protective oxide scale | 2026 | 0 | TRUE | This study presents the design, characterization and evaluation of corrosion resistance and mechanical integrity of a novel Co-free face-centered cubic (FCC) non-equiatomic Fe 33.5 Ni 43.5 Cr 11 Mn 6 Al 6 High-Entropy Alloy (HEA) for structural applications in Generation IV Lead-cooled Fast Reactors (LFRs). The alloy was engineered to form a protective Al-rich oxide scale. Liquid Metal Corrosion (LMC) tests were conducted in stagnant liquid Pb at 550 掳C and 650 掳C for 1150 h, under controlled oxygen concentrations ranging from 7.4路10 -6 to 8.6路10 -6 wt.% at 550 掳C, and from 4.5路10 -5 to 3.6路10 -4 wt.% at 650 掳C. Liquid Metal Embrittlement (LME) susceptibility was assessed via Slow Strain Rate Testing (SSRT) between 350 掳C to 600 掳C. LMC test results revealed bilayer oxide scale formation, with an inner amorphous alumina scale acting as an effective diffusion barrier and a complex outer Mn(Al,Fe,Cr) 2 O 4 spinel prone to detachment. The alloy exhibited self-healing behavior, regenerating protective oxides in areas where Pb penetration took place. No signs of LME were observed up to 400 掳C, with embrittlement onset occurring at 500 掳C. Despite its high Ni content, which is typically detrimental in liquid Pb due to the its high solubility at elevated temperatures, leading to accelerated degradation, combined with low oxygen availability that hinders protective oxide formation and microstructural heterogeneities (oxide inclusions and local grain size variations), the alloy maintained excellent corrosion resistance and mechanical integrity. These results underscore the exceptional corrosion resistance of this non-equiatomic Fe 33.5 Ni 43.5 Cr 11 Mn 6 Al 6 HEA, positioning it as a highly promising candidate for high-temperature nuclear applications in Pb-cooled systems. 鈥?Demonstrated the formation of a stable, protective Al-rich oxide scale in stagnant liquid Pb at 550 掳C and 650 掳C after 1150 h of exposure. 鈥?Despite its high Ni content (~46 wt.%), the alloy showed no significant Ni dissolution. 鈥?The alloy exhibited self-healing behavior, regenerating protective oxides after localized Pb penetration. 鈥?Maintained microstructural stability and developed L1 2 and B2 precipitates that enhanced mechanical strength. 鈥?The alloy was resistant to Liquid Metal Embrittlement up to 400 掳C, with embrittlement onset only at 500 掳C under extreme Pb exposure.
https://doi.org/10.1016/j.corsci.2026.113678 | Effect of shielding gas composition on weld formation and H2S stress corrosion susceptibility of X65 pipeline steel | 2026 | 0 | TRUE | The effect of shielding-gas composition on weld formation, microstructure, and H 2 S stress corrosion cracking (SSCC) in cold metal transfer (CMT) welds was examined. Pure argon shielding led to incomplete penetration and carbide precipitation. Moderate addition of CO 2 (10鈥?0 %) improved arc stability and weld quality, yielding a bainite-dominated coarse-grained heat-affected zone (CGHAZ) microstructure. Excessive CO 2 (50 %) increased the cooling rate and induced martensite formation in the CGHAZ. Severe pitting occurred in both the weld metal and CGHAZ. Strong Si segregation in the weld metal produced Volta potential differences > 50 mV, driving microgalvanic dissolution. Although the CGHAZ showed minimal elemental segregation, its microstructural heterogeneity, characterized by coarse grains, high dislocation density, and hydrogen trapping, enhanced local anodic activity even with a potential difference below 35 mV. Acicular ferrite impeded microcrack propagation, whereas martensite promoted hydrogen accumulation and accelerated crack growth. 鈥?CO 2 addition to shielding gas improves weld quality. 鈥?Excessive CO 2 accelerates cooling and martensite formation in the CGHAZ. 鈥?Strong Si segregation in the weld metal causes > 50 mV Volta potential difference. 鈥?Acicular ferrite impedes microcrack propagation. 鈥?Martensitic regions promote hydrogen accumulation and accelerate crack growth.
https://doi.org/10.1016/j.corsci.2026.113711 | Corrosion morphology in Al-Zn-Mg-Si alloy coatings: Interdependence of microstructure heterogeneity and microstructure-induced local pH variations | 2026 | 0 | TRUE | Corrosion morphology in multi-phase Al-Zn-based alloy coatings stems from the interplay between microstructure heterogeneity and microstructure-induced variations in local pH. Here, we investigate the corrosion morphology of the 伪-Al dendrite in both Mg-containing (Al-Zn-Mg-Si) and Mg-free (Al-Zn-Si) alloy coatings. In Al-Zn-Mg-Si coatings, 伪-Al dendrites typically exhibit two features: a core-to-edge corrosion morphology and discrete Zn-rich clusters at the advancing corrosion front. The spatial distribution and connectivity of Zn particles within the 伪-Al dendrites govern the core-to-edge corrosion morphology. Multi-scale electron microscopy analysis reveals a dense dispersion of relatively fine Zn particles in the dendrite core is contrasted by a discontinuous distribution of coarse Zn particles at the dendrite edge. This disparity in cathode-to-anode connectivity concentrates galvanic currents at the core, intensifies local Al dissolution and drives corrosion outward. Furthermore, Mg dealloying from Mg-rich intermetallics elevates local pH, accelerating Al dissolution relative to Zn, and resulting in Zn-rich cluster formation. Similar Zn clustering in Mg-free Al-Zn-Si coatings exposed to alkaline environments confirms that pH shifts reverse Zn and Al selective dissolution. Together, these findings support a mechanistic framework in which the heterogenous distribution of Zn and the microstructure-induced variations in local pH synergistically modulate dissolution rates in galvanic coupling and corrosion morphologies. This offers a blueprint for designing advanced sacrificial coatings with optimised performance. 鈥?Core-to-edge corrosion linked to Zn particle distribution in 伪-Al dendrites 鈥?Mg dealloying raises local pH, reversing Al-Zn galvanic coupling 鈥?Zn-rich clusters form at corrosion fronts under elevated pH conditions 鈥?Corrosion directionality driven by Zn network connectivity, not just content
https://doi.org/10.1016/j.corsci.2026.113713 | A pre-formed yttria alumina garnet (YAG) and Al2O3 mixed oxide layer induced by continuous laser surface melting in air for inhibiting 尾 depletion in a CoNiCrAlY bond coat alloy | 2026 | 0 | TRUE | This work investigated the influence of pre-formed yttria alumina garnet (YAG) and Al 2 O 3 mixed oxide layer induced by laser surface melting (LSM) on the oxidation behaviour of a CoNiCrAlY bond coat alloy. As-cast CoNiCrAlY alloy was vacuum heat treated at 1100 掳C for 2 h and LSM was conducted at a laser power of 400 W and scanning speeds from 200-800 mm/min in air. Both heat-treated (HT) and LSM CoNiCrAlY alloys were subsequently oxidised at 1100 掳C for 100 h. It was found that the 尾 phases were refined and redistributed along the 纬 phase boundaries after LSM. In addition, an initial mixed oxide layer composed of YAG and Al 2 O 3 was developed on the surface during LSM, which was due to the high oxygen affinity of Y and Al. It was further demonstrated that the pre-formed YAG/Al 2 O 3 mixed oxide layer at scanning speeds of 200-600 mm/min effectively suppressed oxide growth and inhibited 尾 depletion during oxidation. This was attributed to the fact that the stable YAG acted as grain boundary barriers for oxygen inward diffusion. However, a newly formed Al 2 O 3 layer, associated with a corresponding 尾 depletion zone, appeared underneath the mixed oxide layer at the highest scanning speed of 800 mm/min. This was due to that the spallation of the mixed oxide layer and refined 纬 phases allowed the oxide growth at the alloy surface and subsequently corresponding 尾 depletion occurred. 鈥?A pre-formed YAG/Al 2 O 3 oxide layer was induced during laser surface melting due to the high oxygen affinity of Y and Al. 鈥?High dislocation density was observed in the YAG/Al 2 O 3 oxide layer after LSM. 鈥?No 尾 depletion was observed after long-term oxidation for LSM CoNiCrAlY at 200-600 mm/min. 鈥?A 尾 depletion developed at 800 mm/min due to oxide microcracking and subsequent growth of Al 2 O 3 .
https://doi.org/10.1016/j.corsci.2026.113723 | Improved phase differentiation in EBSD data of oxidized stainless steel AISI 304 by indexing via full pattern matching and NPAR | 2026 | 0 | TRUE | Steel oxidation is a process linked to a wide range of oxidic and metallic phases with usually cubic or trigonal symmetry and their solid solutions. Applying the advanced post processing procedures Neighbour Pattern Averaging and Reindexing (NPAR) and full pattern matching to EBSD datasets of an austenitic AISI 304 steel oxidized at 800掳C in air enables a significantly enhanced analysis regarding both representativity and phase discrimination. The presented results show that oxide ridges formed at the surface are mainly located on top of random high angle grain boundaries but not on 危3 twin boundaries. They also enable to conclude that oxidation progresses into the austenitic alloy by incorporating oxygen ions to the existing austenite lattice (inward growth) which transforms to either spinel- or corundum-type lattices with basically matching closest packed planes. Metal ions are added to a growing outer oxide layer (outward growth) mainly consisting of corundum-type oxide. Applying parent grain reconstruction enables to show that most of the trigonal lattice detected in cross sections is apparently in an epitaxial relationship to the cubic substrate it originated from or grew onto. 鈥?Full pattern matching enables enhanced phase differentiation via EBSD. 鈥?EBSD-based separation of austenite and spinel-type oxide is accomplished. 鈥?Corundum- and spinel-type oxides are widely in an epitaxial relationship. 鈥?Inner oxidation occurs by incorporating oxygen into the existing crystal lattice. 鈥?Outer oxide growth is indicated to occur cubic and later transform to trigonal oxide.
https://doi.org/10.1016/j.corsci.2026.113631 | Leaching in active protective coatings observed in-situ by nano-CT using synchrotron radiation | 2026 | 0 | TRUE | Active protective coatings have been used and studied for decades. It is well known that the coating composition and microstructure determine the leaching behavior of the corrosion inhibiting species from the coating matrix. However, the leaching process on the microscale is a complex phenomenon important details of which remain obscured till today. Non-destructive spatial observation of the leaching process by nano-computed tomography using synchrotron radiation can contribute to a deeper understanding. Here, we report on the first truly in-situ 3D observation of microscale leaching. 3D images were generated while individual inhibitor particles dissolve from the coating matrix due to exposure to flowing water. The development and growth of pores and pore clusters was observed with a sequence of 3D images as a function of time demonstrating that leaching progresses by successive dissolution of inter-connected soluble particles. 鈥?First ever in-situ 3D observation of microstructural changes due to leaching. 鈥?3D image sequence, obtained non-destructively, allows to track gradual changes in space and time. 鈥?Pores are observed to appear, merge, and form networks. 鈥?Measurements reveal pore network bottlenecks of widths 1-2 渭 m. 鈥?Results strongly support the hypothesis that pore networks are the dominant way of ion transport.
https://doi.org/10.1016/j.corsci.2026.113732 | High-temperature aqueous corrosion of Alloy 400: Influence of pH and dissolved oxygen | 2026 | 0 | TRUE | This study investigates the high-temperature aqueous corrosion of Alloy 400 using immersion and electrochemical experiments at 200 掳C across a range of pH values under both deaerated and dissolved oxygen (DO)-containing conditions. Under DO-containing conditions, the highest corrosion rate occurred at pH 200 掳C =1.1 (>1000 碌m/year), where nickel dealloying resulted in a porous copper-rich layer (~20 碌m thick), and an underlying intergranular attack (IGA) was detected. At pH 200 掳C =5.4 (mildly acidic at 200 掳C), corrosion was less severe but remained dominated by IGA. Combining electrochemical measurements performed at 200 掳C with E鈥損H diagrams constructed at the same temperature showed that in mildly acidic solutions, DO shifts the corrosion potential to more noble values, promoting selective nickel dissolution along grain boundaries (IGA). At pH 200 掳C =6.6 (mildly alkaline at 200 掳C), the alloy showed the greatest resistance (18.4 碌m/year), attributed to the stability of Ni(OH) 2 and Cu 2 O, with no detectable signs of corrosion. At pH 200 掳C =10, corrosion rate increased, characterized by copper dissolution and the formation of NiO/Ni(OH) 2 . The results emphasize the critical role of pH and DO in governing the corrosion behavior of Alloy 400 in high-temperature aqueous solutions, with mildly alkaline environments minimizing degradation. Alloy 400 shows no sign of corrosion in a dissolved oxygen-containing 0.1 M sodium acetate solution at pH 200 掳C =6.6 and 200 掳C, whereas under highly acidic pH it undergoes nickel dealloying, and under highly alkaline pH it shows copper dissolution. 鈥?Aqueous corrosion of Alloy 400 was investigated across a wide pH range at 200 掳C. 鈥?Nickel dealloying was observed at pH 200 掳C =1.1 under oxygenated conditions. 鈥?Sulfate reduction to sulfide and metal-sulfide formation occurred at pH 200 掳C =1.1. 鈥?The best corrosion resistance was obtained at mildly alkaline environment. 鈥?Copper dissolution occurred at oxygenated highly alkaline pH.
https://doi.org/10.1016/j.corsci.2026.113730 | In situ quantification of <mml:math xmlns:mml="http://www.w3.org/1998/Math/MathML" altimg="si18.svg" display="inline" id="d1e2133"> <mml:mi>尾</mml:mi> </mml:math> -phase dissolution in Ti-6Al-4V under harsh oxidative conditions | 2026 | 0 | TRUE | Understanding the long-term degradation of Ti-6Al-4V under oxidative conditions is essential for studying microstructurally selective corrosion in biomedical alloys, yet quantitative, time-resolved methods to track selective phase dissolution remain limited. This study investigates the corrosion behavior of Ti-6Al-4V exposed to phosphate-buffered saline (PBS) containing 1M H2O2 for up to 10 days, with a particular focus on quantifying the progression of 尾-phase dissolution and on developing an in situ electrochemical impedance spectroscopy (EIS)-based methodology to monitor dissolution depth over time. EIS, open-circuit potential (OCP) monitoring, and time-lapse microscopy were combined with equivalent circuit modeling (ECM) and finite element modeling (FEM). Immediately after H2O2 addition, the polarization resistance dropped sharply. Microscopy revealed selective dissolution of the 尾-phase, progressing uniformly to depths of several tens of micrometers, while the 伪-phase remained largely unaffected. Dissolution continued steadily at an average rate of 0.23 渭m/h. EIS spectra exhibited a de Levie-type impedance feature directly linked to dissolution depth, in agreement with FEM and ECM analyses. In addition, one-dimensional finite element modeling elucidated the time evolution of the resistive contributions to the EIS response. A phenomenological model was established to predict the propagation of 尾-phase dissolution based on EIS data, exploiting a quantitative relationship between EIS-derived relative capacitance and the exposed 伪-phase surface area observed by time-lapse microscopy. While the applied peroxide concentration exceeds physiological levels, the methodology presented here enables non-destructive, time-resolved monitoring of corrosion progression and is directly transferable to longer-term studies employing more realistic simulated inflammatory conditions.
https://doi.org/10.1016/j.corsci.2026.113736 | A mechano-chemical investigation of SCC mitigation in pre-strained Alloy 600 in a simulated boiling water reactors environment with high oxygen concentrations | 2026 | 0 | TRUE | This study clarifies the mechano-chemical role of surface treatments on the SCC of sensitized Alloy 600. We compared 400-grit grinding, Scotch-Brite polishing, and CWJP under 鈥渂end-then-treat鈥?CBB testing. While grinding caused severe cracking, CWJP provided complete immunity during a 500 h CBB testing. This occurred despite the CWJP surface having the highest GND density and roughness. The dominant protective mechanism was a relatively deeper, higher-magnitude CRS field induced by CWJP. This CRS mechanically counteracts applied loads and electrochemically stabilizes the surface by retarding DO diffusion, as confirmed by DFT. Engineering deep CRS is thus paramount for mitigating SCC. The investigation evaluates how different post-bending surface treatments modify the near-surface mechanical state of Alloy 600 and subsequently affect stress corrosion cracking (SCC) behavior in high-temperature boiling water reactor (BWR). Each treatment produces a characteristic combination of roughness, residual stress, and work hardening, resulting in distinct crack initiation and propagation patterns. Results demonstrate that the durability of the induced compressive stress and microstructural strengthening, rather than their initial levels, plays the decisive role in SCC mitigation. 鈥?CWJP on pre-strained Alloy 600 provides considerable immunity to SCC initiation during 500 h exposure 鈥?Deep compressive residual stress (CRS) is the dominant factor for SCC mitigation 鈥?Protective CRS overrides detrimental effects of high GND density and surface roughness 鈥?DFT confirms compressive strain slows down dissolved oxygen diffusion, hindering SCC
https://doi.org/10.1016/j.corsci.2026.113733 | Chromium depletion and microstructural effects on molten salt corrosion of wrought and wire-arc additively manufactured Hastelloy C276 alloys | 2026 | 0 | TRUE | The microstructure and high-temperature corrosion behavior of Hastelloy C276 fabricated by wrought processing and wire arc additive manufacturing (WAAM) were systematically investigated. The wrought alloy exhibited equiaxed grains with uniform elemental distribution, and sparse nanoscale grain boundary precipitates. In contrast, WAAM specimens taken from the top, middle, and bottom regions displayed a textured dendritic 纬-Ni matrix with interdendritic Mo/Cr segregation and scattered second-phase particles. Rapid cooling near the substrate produced cellular structures in the bottom region, while limited heat transfer from subsequent layers led to finer and shorter dendrites in the top region. Corrosion testing in FLiNaK at 750 掳C for 500 h resulted in average corrosion rates of 0.0935 mm/year (wrought) and 0.0979 mm/year (WAAM). Post-corrosion characterization and modeling identified chromium depletion as the primary degradation mechanism, driving vacancy formation, dynamic recrystallization, and localized pitting, particularly in defect-rich interdendritic and grain-boundary regions. A Cr-depletion-based damage factor was integrated into a corrosion model to predict mass loss and corrosion rate. Although Mo segregation and dynamically formed topologically close packed phases locally hindered Cr diffusion, their overall influence on corrosion depth was limited. The WAAM alloy exhibited slightly inferior corrosion resistance relative to wrought C276, attributable to its higher interdendritic area fraction, while the extent of corrosion remained governed by the Cr鈥慸epletion鈥慶ontrolled dissolution process. 鈥?WAAM C276 shows slightly inferior corrosion than wrought C276 in FLiNaK at 750 掳C. 鈥?Corrosion is controlled by Cr depletion while microstructure governs where attack localizes. 鈥?Interdendritic Cr鈥憇egregated regions in WAAM are the primary pit initiation sites. 鈥?The Cr depletion damage factor describes dissolution behavior and complements metal dissolution. 鈥?Mo segregation and TCP 渭 phase act as local diffusion barriers with only marginal influence on overall corrosion.
https://doi.org/10.1016/j.corsci.2026.113746 | The effect of carbon and silicon variation on the oxidation resistance of a cobalt-based superalloy | 2026 | 0 | TRUE | Understanding the oxidation behaviour of Co-based superalloys is crucial for the deployment of such alloys in high-temperature structural applications. This study explores the oxidation behaviour of four cast Co-based superalloys with varying C (0.25 or 0.5 wt%) and Si (1 or 4 wt%) contents at 800掳C, 1000掳C, and 1200掳C for up to 100 h. Alloys with higher Si content generally exhibited lower isothermal mass gains than the low-Si variants, although the benefit depended on temperature and was accompanied by differences in the scale loss during cooling. At 800掳C, an oxidation-associated Laves phase formed within surface-breaking interdendritic oxidation channels in the high-Si alloys (associated with M 12 C), consistent with reduced short-circuit transport along these pathways and the lower measured rates of isothermal mass gain. At 1000掳C, Laves formation persisted but occurred as coarser particles and did not produce a measurable separation in mass gain. Notably, the high-Si alloys exhibited increased oxide spallation during cooling from this temperature. At 1200掳C, the high-Si alloys developed a more continuous silica subscale at the alloy-oxide interface, consistent with a modest reduction in isothermal mass gain relative to the low-Si alloys. For alloys with equivalent Si content, reduced C improved mass-gain behaviour at 800掳C and 1200掳C, consistent with a reduced extent of interdendritic network (greater interdendritic spacing), whereas at 1000掳C all alloys exhibited broadly similar mass gains. These findings demonstrate that Si and C influence oxidation through coupled effects on scale constitution, microstructurally controlled transport and oxide-scale integrity, providing guidance for the design of next-generation high-temperature alloys. 鈥?4 wt% Si alloys showed superior oxidation resistance to 1 wt% Si counterparts 鈥?Oxidation at 800掳C formed Laves phase; oxidation at 1200掳C gave a silica sub-scale 鈥?Quantified oxide scale thickness at 800掳C supports the proposed mechanism 鈥?4 wt% Si alloys showed shallower oxidised channel depths at all test temperatures
https://doi.org/10.1016/j.corsci.2026.113761 | Investigating size and proximity effects in Al-Au micro-galvanic corrosion | 2026 | 0 | TRUE | The influence of Al-Au intermetallic particle size and distribution in an Al-Au micro-galvanic corrosion system was investigated by coupling post-corrosion scanning electron microscopy imaging with computer vision analysis. Au-Al specimens were fabricated by electron beam evaporation and thermal annealing, resulting in Al 2 Au intermetallic particles with a moderate size range embedded in an Al film. The samples were immersed in a 0.6 M NaCl solution, leading to galvanic corrosion of the Al matrix. Analysis of the corroded samples showed that corrosion progressed via micro-galvanic cell formation, with the likelihood of galvanic attack tied directly to both the size of the particles and the proximity of neighboring particles. This led to the identification of a 鈥榮afe鈥?zone where particles less than ~0.02 渭m 2 in projected area and farther than ~0.2 渭m from a nearest neighbor were unlikely to induce galvanic corrosion. Finite element simulations showed that this behavior corresponds to the anode electrochemical potential and total cathodic current. 鈥?The influence of particle size and nearest neighbor proximity on galvanic corrosion was investigated in a Au-Al system. 鈥?It is shown that there exists a 鈥榮afe鈥?region where sufficiently small and widely spaced particles were not susceptible to galvanic corrosion attack. 鈥?The likelihood of galvanic corrosion attack is linked to the potential on the anode and total cathodic current.
https://doi.org/10.1016/j.corsci.2026.113764 | Hydrogen-assisted degradation of base metal and heat affected zone in X65 pipeline steel welds with varying surface finishes evaluated by in-situ microcantilever bending | 2026 | 0 | TRUE | Repurposing the existing natural gas pipeline infrastructure for hydrogen applications poses safety concerns regarding hydrogen embrittlement. Pipeline weldments are particularly considered as vulnerable sites for hydrogen-induced degradation effects. To this end, this study evaluates the micromechanical interaction of hydrogen with the base metal (BM) and heat affected zone (HAZ) of API 5 L X65 pipeline steel. In-situ microcantilever bending complemented with high-resolution post-mortem characterisation was employed to reveal the hydrogen-assisted degradation of the BM and HAZ microstructure. As a second novel variable, the role of the surface condition in hydrogen environment was highlighted by comparing a polished reference surface with one containing a non-protective oxide layer. This unique approach reveals that hydrogen facilitates localised deformation by enhancing dislocation nucleation and reducing dislocation mobility. The polished HAZ exhibits a marginally better resistance to hydrogen embrittlement than the BM, attributed to the microstructural features. However, the oxide layer interacts synergistically with hydrogen, significantly deteriorating the mechanical integrity. Thus, the complete state of the pipeline determines the degree of hydrogen-assisted degradation, including both the microstructure and the surface condition. 鈥?Hydrogen embrittlement evaluation via in-situ cantilever bending of pipeline welds 鈥?Hydrogen-dislocation interactions drive localised deformation and degradation 鈥?The microstructure determines the hydrogen degradation of the BM and HAZ 鈥?Synergistic deterioration effects between hydrogen and a corrosion surface layer
https://doi.org/10.1016/j.corsci.2026.113767 | An understanding of irradiation-assisted stress corrosion cracking of heavy ion-irradiated 321 stainless steel in high temperature and high pressure water | 2026 | 0 | TRUE | The mechanism of irradiation-assisted stress corrosion cracking (IASCC) in 321 stainless steel, an important reactor core material, remains unclear. IASCCs from slow strain rate tensile test in high-temperature and high-pressure water after heavy-ion irradiation were analysed. The irradiation damages are consistent with those from neutron irradiation at similar dose, confirming heavy ion is effective for IASCC study. IASCC susceptibility increases with dose, and local-deformation remains the primary driving factor. Radiation-induced segregation and oxidation under tensile stress synergistically initiate IASCCs. Pits induced by Si effect and the corrosion of 纬-phase by Ni-Cr effect are important for the initiation of transgranular cracks. 鈥?Heavy-ion irradiation induces similar damage defects (dislocation loop and RIS) in SS as neutron irradiation at similar doses. 鈥?Local deformation, oxidation (including grain boundary oxidation and matrix oxidation) and radiation-induced segregation interacted synergistically to initiate stress corrosion cracking in heavy ion irradiated 321 SS. 鈥?Brittle Fe-Ni spinels and defect structures at grain boundaries directly contributes to the initiation of IGSCC when 321 SS is subjected to tensile stress, attributing to the radiation-induced segregation, oxidation and dissolution of Ni and Si at grain boundaries. 鈥?Intergranular stress corrosion cracks propagate in a periodic process of the migration of oxide tip along grain boundaries, the formation of new oxide forefront and cracking under tensile stress. 鈥?At the end of the heavy ion irradiation region, the irradiation can still promote the initiation of IASCC, but the effect diminish as the distance from the peak damage area increases. When IASCCs propagate from the irradiated to unirradiated region, wherein Ni oxide is transformed into Cr oxide at the crack tip, accompanied by a double-layer structure consisting of Cr oxide and (Ni, Cr) oxide as the transition zone. 鈥?Irradiation induces local enrichment of Si within intragranular. The defect structures formed by the dissolution of SiO x create pits under tensile stress and irradiation-electrochemical effect, with stress concentration at the bottom. In combination with the corrosion effect of CrO x on the 纬-phase, TGSCC is initiated.
https://doi.org/10.1016/j.corsci.2026.113779 | Effect of thermal cycling and phase transformations on chemical life of ferritic stainless steels | 2026 | 0 | TRUE | Thin foils (0.3 mm thick) of ferritic stainless steels Crofer 22 APU and Crofer 22 H typically used for SOFC/SOEC applications were isothermally and discontinuously oxidized in air for up to 1000 h at 1000 掳C. Both steel grades suffered from breakaway oxidation, Crofer 22 APU failing faster (70 h) than Crofer 22 H (700 h). Counterintuitively, isothermal exposure of Crofer 22 APU resulted in a more severe corrosion attack compared to discontinuous exposures with intermediate cooling steps. In contrast, Crofer 22 H was not affected by the thermal history of exposure. Breakaway oxidation of both steel grades is related to the 伪-to-纬 transformation occurring above 900 掳C. Crofer 22 H is less susceptible to austenitization. 鈥?Thin foils of Crofer 22 APU and Crofer 22 H suffer from premature breakaway oxidation at 900-1000 掳C. 鈥?Crofer 22 APU is more susceptible to premature breakaway compared to Crofer 22 H. 鈥?Alloying with ferrite stabilizers such as W, Nb, Si, etc. prevents or postpones premature breakaway at 900-1000 掳C. 鈥?Martensite was detected in the Crofer 22 APU foils after oxidation at 1000 掳C but not in Crofer 22 H. 鈥?Austenitization is the main trigger of premature breakaway oxidation 鈥?A novel lifetime model accounting for austenitization and geometrical constraints is proposed and validated.
https://doi.org/10.1016/j.corsci.2026.113781 | An integrated in-situ HTXRD, Scheil鈥揋ulliver, and CALPHAD approach to investigate solidification, thermal phase stability, and oxidation behaviour in Al鈧揅rCoFeNi high-entropy alloys (HEAs) | 2026 | 0 | TRUE | This study employs an integrated approach combining Scheil鈥揋ulliver model, CALPHAD, and in-situ high-temperature X-ray diffraction (HT-XRD) to investigate the effect of Al on solidification, microstructure development, phase evolution, and oxidation behaviour of Al鈧揅rCoFeNi (x=0.5, 1.0, 1.8) HEAs. Scheil simulations revealed that increasing Al content reduces the solidification temperature depression (T D ) from 76 掳C to 19 掳C, showing a transition from non-equilibrium dendritic to near-equilibrium solidification with reduced micro-segregation. The higher temperature depression (76 掳C) due to pronounce segregation in lower Al HEAs prevented the development of CALPHAD-predicted equilibrium phases during in-situ HTXRD as opposed to AlCrCoFeNi and Al 1.8 CrCoFeNi with lower T D of 41 掳C and 19 掳C respectively. CALPHAD predicted oxidation of HEAs supported by in-situ HT-XRD in air confirmed Al preferential oxidation in all compositions while the formation of diffusion control oxide scale found strongly dependent on Al content. The preferential oxidation of Al leads to depletion of ordered B2 phase and the formation of a sublayer of disordered BCC and FCC phases beneath the oxide layer. In lower-Al HEAs, this results in an internally oxidised sublayer with chromia-based top oxide scale, whereas higher-Al HEAs form a dense alumina (Al 2 O 3 ) scale with a preserved sublayer region. 鈥?Integrated Scheil鈥揋ulliver, CALPHAD, and in-situ HT-XRD approach applied to Al鈧揅rCoFeNi HEAs. 鈥?Increasing Al content reduced solidification temperature depression from 76 掳C to 19 掳C. 鈥?Higher Al promoted near-equilibrium solidification and hence thermal phase stability. 鈥?In-situ HT-XRD validated CALPHAD-predicted interplay between oxides and FCC phase formation. 鈥?Oxidation shifted from chromia-based oxides scale to dense alumina with increasing Al content.
https://doi.org/10.1016/j.corsci.2026.113814 | The interdependent roles of chloride, moisture and dissolved oxygen in macro-voids at the steel-concrete interface in corrosion | 2026 | 0 | TRUE | Corrosion of steel in concrete is a key durability issue for reinforced concrete structures, leading to significant economic costs and safety risks. Research suggests that moisture within voids at the steel-concrete interface (SCI) plays a critical role in corrosion. However, experimental evidence clarifying this role remains limited. Here, we systematically investigated the influence of macro-voids at the SCI by exposing reinforced mortar specimens to different wet-dry cycles and to continuous submersion in chloride solution, thereby generating distinct moisture conditions within the interfacial voids. X-ray computed tomography (XCT) was used to monitor the evolution of the gas-liquid configuration inside these voids along with steel corrosion over 9 months. Under wet/dry cycles, corrosion initiated at lower chloride levels than under continuous immersion. XCT revealed that interfacial voids became fully saturated after prolonged immersion but remained partially saturated during wet/dry exposure. These findings are interpreted through the lens of corrosion science and gas-liquid interactions in porous materials. We suggest a mechanism in which the dissolution of pressurized gas bubbles trapped within interfacial voids leads to an increase in dissolved oxygen concentration near the void, thereby locally elevating the steel corrosion potential ( E corr ). Together with chloride accumulation, which gradually lowers the pitting potential, this shift in E corr enhances the likelihood for local corrosion initiation under wet-dry cycles. Overall, this study contributes to understanding how different water exposure conditions affect the local environment at the SCI, providing insight into the mechanistic links between interfacial void gas-liquid content and corrosion in reinforced concrete. 鈥?X-ray imaging tracks steel corrosion and moisture evolution in concrete voids. 鈥?Cyclic exposure maintains partially saturated voids at the steel-concrete interface. 鈥?Wet/dry cycling starts corrosion at lower chloride conc. than continuous immersion. 鈥?Interfacial voids promote the formation of conditions favorable for corrosion. 鈥?Dissolution of pressurized gas bubbles in voids plays a critical role in corrosion.